## I-V Characteristic (mA-mm)
VDS (V) | VGS = -0.300 V | VGS = 0.100 V | VGS = 0.500 V | VGS = 0.900 V
0 | -2.698e-05 | -0.5558 | -1.0321 | -5.133
0.01 | 0.0008465 | 7.838 | 15.583 | 12.699
0.02 | 0.001503 | 15.504 | 32.425 | 30.685
0.03 | 0.0019804 | 22.651 | 48.776 | 48.515
0.04 | 0.0023509 | 29.268 | 65.56 | 66.5
0.05 | 0.002651 | 35.336 | 81.76 | 84.26
0.06 | 0.0028678 | 40.655 | 97.85 | 101.82
0.07 | 0.0031005 | 45.645 | 114.01 | 119.55
0.08 | 0.0032468 | 49.843 | 129.74 | 136.79
0.09 | 0.0034153 | 53.741 | 145.58 | 153.98
0.1 | 0.0035651 | 57 | 160.92 | 171
0.11 | 0.0036803 | 59.87 | 176.19 | 188.25
0.12 | 0.0038459 | 62.64 | 191.24 | 204.86
0.13 | 0.0039378 | 64.82 | 206.17 | 221.39
0.14 | 0.0040822 | 66.86 | 220.46 | 237.68
0.15 | 0.0042273 | 68.75 | 234.8 | 253.94
0.16 | 0.0043317 | 70.21 | 248.62 | 270.05
0.17 | 0.0045256 | 71.93 | 262.23 | 285.57
0.18 | 0.0046022 | 72.9 | 275.52 | 300.99
0.19 | 0.0047727 | 74.39 | 288.49 | 316.37
0.2 | 0.0049112 | 75.36 | 301.08 | 331.26
0.21 | 0.0050377 | 76.48 | 313.26 | 346.18
0.22 | 0.005245 | 77.54 | 325.07 | 360.53
0.23 | 0.0053374 | 78.4 | 336.73 | 374.87
0.24 | 0.0055298 | 79.61 | 347.72 | 388.81
0.25 | 0.0056701 | 80.41 | 358.42 | 402.55
0.26 | 0.005797 | 81.76 | 368.73 | 415.94
0.27 | 0.005923 | 82.56 | 378.85 | 429.13
0.28 | 0.006183 | 83.79 | 388.32 | 441.93
0.29 | 0.006287 | 84.97 | 397.51 | 454.54
0.3 | 0.006523 | 86.07 | 406.28 | 466.92
0.31 | 0.006656 | 87.41 | 414.87 | 478.87
0.32 | 0.006848 | 88.38 | 422.94 | 490.44
0.33 | 0.007068 | 89.59 | 430.71 | 501.93
0.34 | 0.007232 | 90.63 | 438.19 | 512.89
0.35 | 0.007468 | 91.84 | 445.19 | 523.76
0.36 | 0.007596 | 92.88 | 452 | 534.13
0.37 | 0.007871 | 93.93 | 458.5 | 544.25
0.38 | 0.008002 | 95.08 | 464.64 | 554.09
0.39 | 0.008308 | 96.19 | 470.45 | 563.46
0.4 | 0.008451 | 97.25 | 476.14 | 572.5
0.41 | 0.00874 | 98.13 | 481.44 | 581.6
0.42 | 0.008979 | 99.41 | 486.58 | 589.8
0.43 | 0.009133 | 100.5 | 491.45 | 598.1
0.44 | 0.009445 | 101.5 | 496.16 | 605.9
0.45 | 0.009686 | 102.62 | 500.65 | 613.6
0.46 | 0.010032 | 103.48 | 504.92 | 620.7
0.47 | 0.010181 | 104.74 | 509.05 | 627.7
0.48 | 0.0106 | 105.91 | 513.14 | 634.1
0.49 | 0.01081 | 106.9 | 517.03 | 640.5
0.5 | 0.011205 | 108.01 | 520.82 | 646.7
0.51 | 0.011501 | 109.17 | 524.43 | 652.2
0.52 | 0.011914 | 110.25 | 528.02 | 657.7
0.53 | 0.012322 | 111.46 | 531.44 | 663.1
0.54 | 0.012673 | 112.64 | 534.77 | 668
0.55 | 0.013154 | 113.65 | 538.06 | 672.5
0.56 | 0.013584 | 114.88 | 541.15 | 677.2
0.57 | 0.014158 | 116.02 | 544.25 | 681.2
0.58 | 0.014511 | 117.27 | 547.18 | 685.2
0.59 | 0.015028 | 118.5 | 550.11 | 689.1
0.6 | 0.015543 | 119.62 | 552.86 | 692.4
0.61 | 0.016106 | 120.97 | 555.57 | 695.6
0.62 | 0.016648 | 122.1 | 558.22 | 699
0.63 | 0.017201 | 123.42 | 560.78 | 701.6
0.64 | 0.017903 | 124.7 | 563.24 | 704.4
0.65 | 0.01844 | 125.87 | 565.54 | 706.8
0.66 | 0.019133 | 127.18 | 567.88 | 709.3
0.67 | 0.019769 | 128.45 | 570 | 711.2
0.68 | 0.020439 | 129.72 | 571.9 | 712.9
0.69 | 0.021157 | 130.96 | 574.4 | 714.9
0.7 | 0.021903 | 132.24 | 575.9 | 716.4
0.71 | 0.022586 | 133.5 | 578 | 717.8
0.72 | 0.023297 | 134.81 | 579.8 | 719.2
0.73 | 0.024058 | 136.07 | 581.6 | 720.4
0.74 | 0.024927 | 137.23 | 583.2 | 721.7
0.75 | 0.025789 | 138.6 | 585 | 722.8
0.76 | 0.026473 | 139.97 | 586.6 | 723.8
0.77 | 0.027357 | 141.2 | 588.2 | 724.5
0.78 | 0.028258 | 142.69 | 589.4 | 725.5
0.79 | 0.029075 | 143.8 | 591 | 726.1
0.8 | 0.029917 | 145.27 | 592.2 | 727.1
0.81 | 0.030837 | 146.57 | 593.6 | 727.5
0.82 | 0.031852 | 147.96 | 594.9 | 728.1
0.83 | 0.032718 | 149.32 | 596.2 | 728.7
0.84 | 0.03371 | 150.69 | 597.4 | 729.1
0.85 | 0.034731 | 152.08 | 599 | 729.7
0.86 | 0.035743 | 153.45 | 599.8 | 730.1
0.87 | 0.036728 | 154.93 | 601 | 730.7
0.88 | 0.037809 | 156.08 | 602.2 | 731.1
0.89 | 0.038843 | 157.57 | 603.2 | 731.5
0.9 | 0.039825 | 159.08 | 604.4 | 731.9
0.91 | 0.040917 | 160.46 | 605.4 | 732.2
0.92 | 0.041988 | 162.03 | 606.6 | 732.4
0.93 | 0.043167 | 163.25 | 607.4 | 732.9
0.94 | 0.044206 | 164.79 | 608.7 | 733.1
0.95 | 0.045331 | 166.22 | 609.4 | 733.5
0.96 | 0.046688 | 167.69 | 610.6 | 733.8
0.97 | 0.047831 | 169.24 | 611.6 | 734.3
0.98 | 0.049099 | 170.57 | 612.8 | 734.3
0.99 | 0.050211 | 172.06 | 613.8 | 734.9
1 | 0.051598 | 173.55 | 614.7 | 734.9