## I-V Characteristic (mA-mm)
VDS (V) | VGS = -0.300 V | VGS = 0.100 V | VGS = 0.500 V | VGS = 0.900 V
0 | -5.456e-05 | -0.51911 | -0.9772 | -5.117
0.01 | 0.0009487 | 7.85 | 15.689 | 12.921
0.02 | 0.0016692 | 15.704 | 32.324 | 30.83
0.03 | 0.0022184 | 22.938 | 48.868 | 48.727
0.04 | 0.0026479 | 29.627 | 65.52 | 66.7
0.05 | 0.002959 | 35.687 | 81.66 | 84.4
0.06 | 0.0032501 | 41.247 | 98 | 102.14
0.07 | 0.0034415 | 46.108 | 114.17 | 119.67
0.08 | 0.0036546 | 50.577 | 129.94 | 137.05
0.09 | 0.0038443 | 54.355 | 145.56 | 154.24
0.1 | 0.0039824 | 57.74 | 161.28 | 171.2
0.11 | 0.0041783 | 60.7 | 176.6 | 188.5
0.12 | 0.0042898 | 63.55 | 191.54 | 205.12
0.13 | 0.004481 | 65.74 | 206.33 | 221.55
0.14 | 0.004616 | 68.02 | 220.87 | 237.95
0.15 | 0.0047469 | 69.77 | 235.29 | 254.12
0.16 | 0.0049467 | 71.35 | 249.05 | 270.27
0.17 | 0.0050546 | 72.97 | 262.65 | 285.71
0.18 | 0.0052529 | 74.14 | 275.87 | 301.15
0.19 | 0.0053934 | 75.66 | 288.8 | 316.56
0.2 | 0.0055545 | 76.59 | 301.63 | 331.58
0.21 | 0.005692 | 77.85 | 313.85 | 346.29
0.22 | 0.005869 | 78.81 | 325.58 | 360.78
0.23 | 0.006087 | 79.83 | 337.21 | 375.09
0.24 | 0.006248 | 81.07 | 348.38 | 388.96
0.25 | 0.0065 | 81.86 | 359.14 | 402.87
0.26 | 0.006596 | 83.31 | 369.46 | 416.2
0.27 | 0.006858 | 84.1 | 379.52 | 429.26
0.28 | 0.006983 | 85.47 | 389.13 | 442.14
0.29 | 0.007237 | 86.53 | 398.3 | 454.62
0.3 | 0.007394 | 87.78 | 407.13 | 467.05
0.31 | 0.007637 | 89.02 | 415.7 | 478.9
0.32 | 0.007845 | 90.12 | 423.75 | 490.48
0.33 | 0.008032 | 91.34 | 431.6 | 502.02
0.34 | 0.008301 | 92.4 | 439.11 | 513
0.35 | 0.008479 | 93.63 | 446.18 | 523.71
0.36 | 0.008799 | 94.6 | 453.02 | 534.19
0.37 | 0.008919 | 95.9 | 459.48 | 544.26
0.38 | 0.009256 | 96.95 | 465.65 | 554.01
0.39 | 0.009407 | 97.96 | 471.54 | 563.54
0.4 | 0.00973 | 99.21 | 477.22 | 572.7
0.41 | 0.009977 | 100.05 | 482.54 | 581.6
0.42 | 0.010254 | 101.26 | 487.66 | 590
0.43 | 0.010571 | 102.42 | 492.61 | 597.8
0.44 | 0.010778 | 103.51 | 497.39 | 605.8
0.45 | 0.011162 | 104.63 | 501.83 | 613.4
0.46 | 0.011395 | 105.58 | 506.15 | 620.6
0.47 | 0.01182 | 106.77 | 510.35 | 627.7
0.48 | 0.01206 | 107.89 | 514.43 | 634.1
0.49 | 0.012519 | 109.05 | 518.31 | 640.3
0.5 | 0.012862 | 110.05 | 522.08 | 646.2
0.51 | 0.013257 | 111.2 | 525.76 | 652.1
0.52 | 0.013708 | 112.4 | 529.4 | 657.8
0.53 | 0.014136 | 113.52 | 532.75 | 662.9
0.54 | 0.01471 | 114.76 | 536.12 | 667.8
0.55 | 0.015058 | 115.73 | 539.39 | 672.7
0.56 | 0.015725 | 117.05 | 542.59 | 677.2
0.57 | 0.016166 | 118.27 | 545.65 | 681.2
0.58 | 0.016827 | 119.46 | 548.62 | 685.2
0.59 | 0.017314 | 120.78 | 551.54 | 689.1
0.6 | 0.017997 | 121.84 | 554.39 | 692.4
0.61 | 0.018664 | 123.19 | 557.11 | 695.8
0.62 | 0.019239 | 124.42 | 559.67 | 699
0.63 | 0.020097 | 125.67 | 562.23 | 701.8
0.64 | 0.020683 | 126.91 | 564.81 | 704.2
0.65 | 0.021442 | 128.22 | 567.19 | 706.8
0.66 | 0.022179 | 129.42 | 569.49 | 709.3
0.67 | 0.023049 | 130.8 | 571.6 | 711.2
0.68 | 0.023808 | 132.07 | 573.9 | 713.3
0.69 | 0.024554 | 133.24 | 575.4 | 715.3
0.7 | 0.025425 | 134.56 | 577.6 | 716.5
0.71 | 0.02621 | 135.91 | 579.4 | 718.1
0.72 | 0.027157 | 137.17 | 581.6 | 719.4
0.73 | 0.027914 | 138.6 | 583.4 | 720.8
0.74 | 0.029055 | 139.75 | 584.8 | 722
0.75 | 0.029849 | 141.14 | 586.6 | 722.9
0.76 | 0.03091 | 142.48 | 588.2 | 724
0.77 | 0.031779 | 143.82 | 589.8 | 725.1
0.78 | 0.032771 | 145.14 | 591 | 725.9
0.79 | 0.033883 | 146.44 | 592.6 | 726.7
0.8 | 0.034771 | 147.87 | 594.1 | 727.7
0.81 | 0.036007 | 149.21 | 595.1 | 728.1
0.82 | 0.037045 | 150.58 | 596.6 | 728.7
0.83 | 0.038188 | 151.86 | 597.9 | 729.2
0.84 | 0.039133 | 153.34 | 599.2 | 729.9
0.85 | 0.040417 | 154.73 | 600.4 | 730.3
0.86 | 0.041527 | 156.07 | 601.7 | 730.9
0.87 | 0.042853 | 157.63 | 603.1 | 731.5
0.88 | 0.04403 | 158.84 | 603.9 | 731.9
0.89 | 0.045219 | 160.32 | 605.3 | 732.2
0.9 | 0.046511 | 161.79 | 606.2 | 732.7
0.91 | 0.04769 | 163.2 | 607.4 | 732.9
0.92 | 0.048929 | 164.77 | 608.3 | 733.5
0.93 | 0.050201 | 166.08 | 609.5 | 733.6
0.94 | 0.05167 | 167.62 | 610.6 | 734.1
0.95 | 0.052992 | 169.08 | 611.6 | 734.5
0.96 | 0.05432 | 170.56 | 612.6 | 734.9
0.97 | 0.055534 | 171.98 | 613.6 | 734.9
0.98 | 0.05732 | 173.44 | 614.7 | 735.1
0.99 | 0.0586 | 174.91 | 615.9 | 735.5
1 | 0.06004 | 176.41 | 616.6 | 735.6