## I-V Characteristic (mA-mm)
VDS (V) | VGS = -0.300 V | VGS = 0.100 V | VGS = 0.500 V | VGS = 0.900 V
0 | -3.9209e-05 | -0.5674 | -1.0675 | -5.075
0.01 | 0.0009253 | 7.986 | 15.779 | 12.931
0.02 | 0.0016291 | 15.724 | 32.478 | 30.918
0.03 | 0.0021635 | 22.999 | 49.21 | 48.882
0.04 | 0.0025693 | 29.667 | 65.54 | 66.86
0.05 | 0.0028812 | 35.781 | 82.15 | 84.62
0.06 | 0.0031637 | 41.296 | 98.27 | 102.36
0.07 | 0.0033589 | 46.253 | 114.52 | 120.15
0.08 | 0.0035649 | 50.659 | 130.29 | 137.41
0.09 | 0.0037278 | 54.488 | 146.01 | 154.7
0.1 | 0.0038743 | 57.84 | 161.75 | 171.77
0.11 | 0.004058 | 60.83 | 176.98 | 188.66
0.12 | 0.0041666 | 63.64 | 192 | 205.84
0.13 | 0.0043487 | 65.88 | 206.89 | 222.24
0.14 | 0.0044707 | 68.02 | 221.25 | 238.49
0.15 | 0.0046018 | 69.95 | 235.7 | 254.91
0.16 | 0.0047958 | 71.43 | 249.58 | 270.8
0.17 | 0.0048996 | 73.19 | 263.15 | 286.6
0.18 | 0.0051049 | 74.25 | 276.39 | 302.01
0.19 | 0.0052248 | 75.74 | 289.58 | 317.45
0.2 | 0.0054014 | 76.78 | 302.18 | 332.41
0.21 | 0.0055759 | 77.88 | 314.45 | 347.3
0.22 | 0.0056956 | 79.04 | 326.28 | 361.77
0.23 | 0.005826 | 79.93 | 337.98 | 376.17
0.24 | 0.006034 | 81.17 | 349.11 | 390.03
0.25 | 0.006237 | 82.04 | 359.77 | 403.74
0.26 | 0.006366 | 83.31 | 370.08 | 417.44
0.27 | 0.006621 | 84.29 | 380.15 | 430.48
0.28 | 0.006747 | 85.51 | 389.67 | 443.25
0.29 | 0.007013 | 86.71 | 398.97 | 455.92
0.3 | 0.007136 | 87.85 | 407.79 | 468.03
0.31 | 0.007417 | 89.22 | 416.32 | 480.22
0.32 | 0.007576 | 90.13 | 424.37 | 491.71
0.33 | 0.007783 | 91.44 | 432.27 | 503.23
0.34 | 0.008018 | 92.48 | 439.71 | 514.21
0.35 | 0.008238 | 93.66 | 446.81 | 524.95
0.36 | 0.0085 | 94.86 | 453.61 | 535.44
0.37 | 0.008637 | 95.84 | 460.14 | 545.54
0.38 | 0.008946 | 97 | 466.32 | 555.3
0.39 | 0.009083 | 98.15 | 472.14 | 564.74
0.4 | 0.00942 | 99.31 | 477.82 | 573.9
0.41 | 0.00961 | 100.24 | 483.14 | 582.8
0.42 | 0.009941 | 101.3 | 488.33 | 591.2
0.43 | 0.01019 | 102.5 | 493.15 | 599.4
0.44 | 0.010441 | 103.57 | 497.88 | 607.1
0.45 | 0.010798 | 104.73 | 502.42 | 614.7
0.46 | 0.011023 | 105.61 | 506.75 | 621.8
0.47 | 0.011457 | 106.85 | 510.85 | 628.7
0.48 | 0.011681 | 107.98 | 514.88 | 635.5
0.49 | 0.012132 | 109.09 | 518.85 | 641.9
0.5 | 0.012391 | 110.24 | 522.59 | 647.9
0.51 | 0.012863 | 111.3 | 526.24 | 653.3
0.52 | 0.013248 | 112.54 | 529.75 | 658.7
0.53 | 0.013738 | 113.71 | 533.17 | 664.3
0.54 | 0.014195 | 114.88 | 536.54 | 669.2
0.55 | 0.014593 | 115.9 | 539.76 | 673.7
0.56 | 0.015229 | 117.21 | 542.92 | 678.3
0.57 | 0.015649 | 118.42 | 545.93 | 682.4
0.58 | 0.016289 | 119.58 | 548.98 | 686.6
0.59 | 0.016792 | 120.82 | 551.86 | 690.2
0.6 | 0.017468 | 121.98 | 554.63 | 693.6
0.61 | 0.018023 | 123.23 | 557.41 | 697
0.62 | 0.018681 | 124.56 | 559.96 | 700
0.63 | 0.019407 | 125.77 | 562.53 | 702.9
0.64 | 0.020095 | 127.13 | 565.01 | 705.3
0.65 | 0.020845 | 128.26 | 567.38 | 708
0.66 | 0.02142 | 129.63 | 569.68 | 710
0.67 | 0.022275 | 130.84 | 571.7 | 712.3
0.68 | 0.023025 | 132.15 | 573.9 | 714.1
0.69 | 0.023805 | 133.4 | 575.8 | 716
0.7 | 0.024629 | 134.79 | 578 | 717.6
0.71 | 0.025486 | 136.05 | 579.6 | 718.8
0.72 | 0.026351 | 137.33 | 581.6 | 720.4
0.73 | 0.027137 | 138.67 | 583.1 | 721.9
0.74 | 0.028082 | 139.79 | 585 | 722.9
0.75 | 0.02892 | 141.22 | 586.6 | 724
0.76 | 0.029965 | 142.54 | 588.2 | 724.9
0.77 | 0.030902 | 143.87 | 589.8 | 725.8
0.78 | 0.031871 | 145.3 | 591 | 726.9
0.79 | 0.032874 | 146.45 | 592.8 | 727.4
0.8 | 0.033828 | 147.9 | 594.2 | 728.3
0.81 | 0.034921 | 149.26 | 595.4 | 728.7
0.82 | 0.035871 | 150.59 | 596.6 | 729.5
0.83 | 0.037024 | 152.04 | 598.1 | 729.9
0.84 | 0.038027 | 153.26 | 599.4 | 730.6
0.85 | 0.039245 | 154.76 | 600.4 | 731.3
0.86 | 0.040371 | 156.21 | 601.5 | 731.4
0.87 | 0.041586 | 157.61 | 602.6 | 731.9
0.88 | 0.0427 | 158.89 | 603.8 | 732.5
0.89 | 0.043909 | 160.42 | 605.3 | 732.9
0.9 | 0.045177 | 161.82 | 606.2 | 733.1
0.91 | 0.046362 | 163.33 | 607.3 | 733.5
0.92 | 0.047583 | 164.84 | 608.5 | 733.9
0.93 | 0.04896 | 166.13 | 609.4 | 734.5
0.94 | 0.050161 | 167.69 | 610.4 | 734.5
0.95 | 0.051412 | 169.18 | 611.4 | 734.9
0.96 | 0.05295 | 170.65 | 612.6 | 735.1
0.97 | 0.054152 | 172.16 | 613.7 | 735.4
0.98 | 0.055779 | 173.49 | 614.8 | 735.5
0.99 | 0.056944 | 175.17 | 615.9 | 736.1
1 | 0.0586 | 176.56 | 616.7 | 736.3