## I-V Characteristic (mA-mm)
VDS (V) | VGS = -0.300 V | VGS = 0.100 V | VGS = 0.500 V | VGS = 0.900 V
0 | -3.9852e-05 | -0.5683 | -1.1073 | -5.253
0.01 | 0.0009314 | 7.904 | 15.794 | 12.978
0.02 | 0.0016511 | 15.874 | 32.492 | 30.938
0.03 | 0.0021716 | 23.057 | 49.319 | 49.074
0.04 | 0.0026019 | 29.819 | 65.74 | 66.85
0.05 | 0.0029163 | 35.894 | 82.28 | 85.02
0.06 | 0.0031813 | 41.475 | 98.55 | 102.54
0.07 | 0.0034215 | 46.422 | 114.81 | 120.15
0.08 | 0.0035805 | 50.854 | 130.58 | 137.55
0.09 | 0.00379 | 54.767 | 146.34 | 155.04
0.1 | 0.0039236 | 57.97 | 162.19 | 172.19
0.11 | 0.0040817 | 61.18 | 177.4 | 189.26
0.12 | 0.0042628 | 63.71 | 192.47 | 206.11
0.13 | 0.0043713 | 66.31 | 207.34 | 222.74
0.14 | 0.0045635 | 68.2 | 221.83 | 239.23
0.15 | 0.004668 | 70.25 | 236.29 | 255.47
0.16 | 0.0048429 | 71.85 | 250.19 | 271.43
0.17 | 0.0050122 | 73.33 | 263.85 | 287.13
0.18 | 0.0051215 | 74.76 | 277.02 | 302.48
0.19 | 0.0053438 | 75.88 | 290.25 | 318.24
0.2 | 0.005454 | 77.24 | 302.9 | 333.15
0.21 | 0.0056346 | 78.1 | 315.18 | 347.76
0.22 | 0.005726 | 79.49 | 327.05 | 362.4
0.23 | 0.005972 | 80.29 | 338.72 | 376.69
0.24 | 0.00612 | 81.45 | 349.95 | 390.69
0.25 | 0.006312 | 82.62 | 360.59 | 404.37
0.26 | 0.006509 | 83.53 | 370.94 | 417.84
0.27 | 0.006709 | 84.94 | 381.04 | 431.06
0.28 | 0.006911 | 85.89 | 390.57 | 443.94
0.29 | 0.007075 | 87.29 | 399.84 | 456.42
0.3 | 0.007323 | 88.38 | 408.74 | 468.7
0.31 | 0.007465 | 89.61 | 417.3 | 480.69
0.32 | 0.007769 | 90.8 | 425.35 | 492.23
0.33 | 0.007909 | 91.94 | 433.25 | 503.92
0.34 | 0.008182 | 93.12 | 440.72 | 514.81
0.35 | 0.008341 | 94.22 | 447.85 | 525.35
0.36 | 0.00857 | 95.35 | 454.61 | 535.92
0.37 | 0.008823 | 96.41 | 461.12 | 545.97
0.38 | 0.009014 | 97.63 | 467.3 | 555.85
0.39 | 0.00935 | 98.73 | 473.17 | 565.16
0.4 | 0.009509 | 99.85 | 478.86 | 574.1
0.41 | 0.009851 | 101.02 | 484.15 | 582.9
0.42 | 0.010015 | 101.94 | 489.4 | 591.4
0.43 | 0.010347 | 103.18 | 494.24 | 599.6
0.44 | 0.010576 | 104.28 | 498.98 | 607.4
0.45 | 0.010927 | 105.27 | 503.43 | 614.8
0.46 | 0.01124 | 106.42 | 507.78 | 622
0.47 | 0.011509 | 107.49 | 512.02 | 628.9
0.48 | 0.011944 | 108.66 | 516.01 | 635.7
0.49 | 0.012232 | 109.75 | 519.94 | 641.9
0.5 | 0.012707 | 110.92 | 523.71 | 647.9
0.51 | 0.012989 | 112 | 527.33 | 653.7
0.52 | 0.013511 | 113.24 | 530.89 | 658.9
0.53 | 0.013881 | 114.36 | 534.3 | 664.1
0.54 | 0.014354 | 115.51 | 537.69 | 669.1
0.55 | 0.014889 | 116.83 | 540.93 | 673.8
0.56 | 0.015406 | 117.85 | 544.17 | 678.2
0.57 | 0.015985 | 119.16 | 547.12 | 682.2
0.58 | 0.016428 | 120.37 | 550.12 | 686.2
0.59 | 0.017118 | 121.58 | 553.05 | 689.9
0.6 | 0.017678 | 122.86 | 555.81 | 693.2
0.61 | 0.018402 | 123.98 | 558.57 | 696.4
0.62 | 0.018963 | 125.39 | 561.1 | 699.6
0.63 | 0.019672 | 126.59 | 563.73 | 702.6
0.64 | 0.020391 | 127.89 | 566.24 | 705.2
0.65 | 0.021051 | 129.13 | 568.6 | 707.8
0.66 | 0.021849 | 130.41 | 570.7 | 709.8
0.67 | 0.022549 | 131.74 | 572.9 | 712
0.68 | 0.023421 | 133 | 575 | 714
0.69 | 0.024059 | 134.28 | 577 | 715.4
0.7 | 0.025047 | 135.45 | 579 | 717.2
0.71 | 0.025788 | 136.81 | 581.2 | 718.8
0.72 | 0.02672 | 138.19 | 582.8 | 720.2
0.73 | 0.027551 | 139.49 | 584.8 | 721.5
0.74 | 0.028501 | 140.9 | 586.2 | 722.6
0.75 | 0.029383 | 142.12 | 588 | 723.6
0.76 | 0.03027 | 143.5 | 589.6 | 724.9
0.77 | 0.031361 | 144.87 | 591 | 725.5
0.78 | 0.032299 | 146.11 | 592.4 | 726.5
0.79 | 0.033322 | 147.53 | 594.2 | 727.1
0.8 | 0.034196 | 148.8 | 595.6 | 728.1
0.81 | 0.035409 | 150.21 | 596.6 | 728.7
0.82 | 0.036379 | 151.6 | 598.1 | 729.1
0.83 | 0.037491 | 153.01 | 599.4 | 729.7
0.84 | 0.038661 | 154.31 | 600.7 | 730.3
0.85 | 0.039646 | 155.79 | 601.9 | 730.7
0.86 | 0.040939 | 157.23 | 603 | 731.1
0.87 | 0.042038 | 158.64 | 604.2 | 731.6
0.88 | 0.043281 | 160.19 | 605.4 | 732.2
0.89 | 0.044414 | 161.42 | 606.7 | 732.4
0.9 | 0.045731 | 162.9 | 607.4 | 733.1
0.91 | 0.046816 | 164.41 | 608.6 | 733.4
0.92 | 0.048218 | 165.89 | 609.7 | 733.5
0.93 | 0.049638 | 167.37 | 610.6 | 734.2
0.94 | 0.050779 | 168.76 | 611.9 | 734.5
0.95 | 0.052078 | 170.32 | 613.1 | 734.9
0.96 | 0.05358 | 171.78 | 614 | 734.9
0.97 | 0.054974 | 173.36 | 615 | 735.3
0.98 | 0.05619 | 174.67 | 616.2 | 735.5
0.99 | 0.05774 | 176.21 | 617 | 736.1
1 | 0.05928 | 177.77 | 618.2 | 735.9