## I-V Characteristic (mA-mm)
VDS (V) | VGS = -0.300 V | VGS = 0.100 V | VGS = 0.500 V | VGS = 0.900 V
0 | -5.023e-05 | -0.5396 | -1.0675 | -5.232
0.01 | 0.0009795 | 7.886 | 15.937 | 13.195
0.02 | 0.0017458 | 15.762 | 32.425 | 31.015
0.03 | 0.002324 | 23.165 | 48.987 | 48.884
0.04 | 0.0027453 | 29.873 | 65.68 | 66.98
0.05 | 0.0031109 | 36.049 | 82.04 | 84.67
0.06 | 0.0033708 | 41.508 | 98.28 | 102.32
0.07 | 0.0036212 | 46.556 | 114.33 | 119.87
0.08 | 0.0038328 | 50.994 | 130.43 | 137.53
0.09 | 0.0039922 | 54.886 | 146.01 | 154.61
0.1 | 0.0042034 | 58.25 | 161.5 | 171.69
0.11 | 0.0043331 | 61.31 | 177 | 188.87
0.12 | 0.0045018 | 64.13 | 192.14 | 205.48
0.13 | 0.0046833 | 66.38 | 206.95 | 222.18
0.14 | 0.0048068 | 68.66 | 221.45 | 238.53
0.15 | 0.0050183 | 70.37 | 235.76 | 254.78
0.16 | 0.0051334 | 72.15 | 249.72 | 270.75
0.17 | 0.0053392 | 73.66 | 263.45 | 286.63
0.18 | 0.0054886 | 74.92 | 276.67 | 301.9
0.19 | 0.0056473 | 76.46 | 289.82 | 317.34
0.2 | 0.005747 | 77.39 | 302.42 | 332.35
0.21 | 0.005997 | 78.72 | 314.59 | 346.99
0.22 | 0.006161 | 79.65 | 326.63 | 361.7
0.23 | 0.006364 | 80.73 | 338.2 | 375.92
0.24 | 0.006579 | 81.86 | 349.27 | 389.81
0.25 | 0.006749 | 82.8 | 360.08 | 403.55
0.26 | 0.007029 | 84.09 | 370.41 | 416.84
0.27 | 0.007144 | 85.06 | 380.52 | 430.22
0.28 | 0.007397 | 86.49 | 390.12 | 442.85
0.29 | 0.007541 | 87.5 | 399.33 | 455.41
0.3 | 0.007807 | 88.78 | 408.17 | 467.71
0.31 | 0.008005 | 90.04 | 416.84 | 479.84
0.32 | 0.008242 | 91.13 | 424.87 | 491.34
0.33 | 0.008475 | 92.41 | 432.81 | 502.79
0.34 | 0.00866 | 93.48 | 440.24 | 513.77
0.35 | 0.00896 | 94.65 | 447.32 | 524.51
0.36 | 0.009118 | 95.84 | 454.23 | 535.11
0.37 | 0.009468 | 96.93 | 460.75 | 545.05
0.38 | 0.009615 | 98.04 | 466.93 | 554.84
0.39 | 0.00998 | 99.12 | 472.76 | 564.21
0.4 | 0.010155 | 100.19 | 478.51 | 573.3
0.41 | 0.010492 | 101.34 | 483.84 | 582.1
0.42 | 0.010754 | 102.45 | 489 | 590.8
0.43 | 0.011049 | 103.4 | 493.86 | 598.8
0.44 | 0.011407 | 104.6 | 498.6 | 606.7
0.45 | 0.011654 | 105.75 | 503.15 | 614.2
0.46 | 0.012098 | 106.83 | 507.42 | 621.4
0.47 | 0.012357 | 108.03 | 511.62 | 628.1
0.48 | 0.012843 | 108.97 | 515.66 | 634.8
0.49 | 0.0131 | 110.25 | 519.59 | 640.9
0.5 | 0.013582 | 111.36 | 523.26 | 647.1
0.51 | 0.013976 | 112.49 | 526.98 | 652.6
0.52 | 0.014432 | 113.68 | 530.56 | 658.4
0.53 | 0.014963 | 114.77 | 533.96 | 663.5
0.54 | 0.015409 | 116.09 | 537.36 | 668.2
0.55 | 0.016027 | 117.21 | 540.51 | 673.1
0.56 | 0.016515 | 118.4 | 543.76 | 677.4
0.57 | 0.017146 | 119.51 | 546.78 | 681.6
0.58 | 0.017679 | 120.83 | 549.78 | 685.6
0.59 | 0.018429 | 122.06 | 552.68 | 689.4
0.6 | 0.019056 | 123.27 | 555.45 | 693
0.61 | 0.019731 | 124.66 | 558.2 | 696
0.62 | 0.020464 | 125.73 | 560.83 | 699.3
0.63 | 0.021126 | 127.13 | 563.38 | 702
0.64 | 0.022022 | 128.38 | 565.8 | 704.8
0.65 | 0.022738 | 129.65 | 568.24 | 706.9
0.66 | 0.023626 | 131 | 570.3 | 709.4
0.67 | 0.024288 | 132.22 | 572.5 | 711.7
0.68 | 0.025193 | 133.48 | 574.8 | 713.3
0.69 | 0.026052 | 134.84 | 576.6 | 715.3
0.7 | 0.026983 | 136.11 | 578.6 | 716.9
0.71 | 0.027897 | 137.39 | 580.6 | 718.5
0.72 | 0.028816 | 138.75 | 582.3 | 719.9
0.73 | 0.029809 | 140.07 | 584.4 | 721.3
0.74 | 0.030581 | 141.42 | 586 | 722.4
0.75 | 0.031763 | 142.72 | 588 | 723.6
0.76 | 0.032832 | 143.91 | 589.4 | 724.5
0.77 | 0.033861 | 145.34 | 590.8 | 725.3
0.78 | 0.034915 | 146.7 | 592.4 | 726
0.79 | 0.035934 | 148.05 | 594 | 727.1
0.8 | 0.037087 | 149.56 | 595 | 727.8
0.81 | 0.038149 | 150.7 | 596.5 | 728.3
0.82 | 0.039325 | 152.16 | 597.8 | 728.9
0.83 | 0.040653 | 153.56 | 599 | 729.5
0.84 | 0.041817 | 155 | 600.3 | 730.3
0.85 | 0.042958 | 156.37 | 601.4 | 730.9
0.86 | 0.044283 | 157.79 | 602.7 | 731.1
0.87 | 0.045394 | 159.22 | 603.9 | 731.5
0.88 | 0.046829 | 160.71 | 605 | 731.9
0.89 | 0.048035 | 162.11 | 606.3 | 732.5
0.9 | 0.049377 | 163.47 | 607.4 | 732.7
0.91 | 0.050812 | 165.03 | 608.5 | 733.5
0.92 | 0.05195 | 166.45 | 609.5 | 733.5
0.93 | 0.053476 | 167.96 | 610.4 | 733.9
0.94 | 0.05492 | 169.47 | 611.4 | 734.3
0.95 | 0.056445 | 170.84 | 612.6 | 734.9
0.96 | 0.05816 | 172.36 | 613.5 | 735.1
0.97 | 0.05954 | 173.91 | 614.8 | 735.3
0.98 | 0.06111 | 175.35 | 615.9 | 735.5
0.99 | 0.06217 | 176.89 | 616.6 | 736.1
1 | 0.06409 | 178.34 | 617.9 | 736.3