## I-V Characteristic (mA-mm)
VDS (V) | VGS = -0.300 V | VGS = 0.100 V | VGS = 0.500 V | VGS = 0.900 V
0 | -3.7506e-05 | -0.5158 | -1.0293 | -5.286
0.01 | 0.0008954 | 7.912 | 15.784 | 12.913
0.02 | 0.0015963 | 15.725 | 32.549 | 31.106
0.03 | 0.0020944 | 23.029 | 49.407 | 49.064
0.04 | 0.0025072 | 29.687 | 65.94 | 67.38
0.05 | 0.0028117 | 35.786 | 82.43 | 84.97
0.06 | 0.0030478 | 41.327 | 98.86 | 102.95
0.07 | 0.0032823 | 46.218 | 115.09 | 120.63
0.08 | 0.0034409 | 50.67 | 131.01 | 138.15
0.09 | 0.0036281 | 54.404 | 146.91 | 155.37
0.1 | 0.003768 | 57.8 | 162.62 | 172.76
0.11 | 0.0039074 | 60.73 | 177.91 | 189.96
0.12 | 0.0040764 | 63.51 | 193.16 | 206.77
0.13 | 0.0041747 | 65.78 | 207.91 | 223.43
0.14 | 0.0043429 | 67.86 | 222.36 | 239.95
0.15 | 0.004481 | 69.77 | 237.06 | 256.55
0.16 | 0.0046178 | 71.21 | 250.92 | 272.32
0.17 | 0.004797 | 72.97 | 264.49 | 288.17
0.18 | 0.0048995 | 74 | 277.88 | 303.74
0.19 | 0.0051021 | 75.48 | 290.98 | 319
0.2 | 0.0052148 | 76.52 | 303.73 | 334.49
0.21 | 0.0053888 | 77.56 | 315.92 | 349.21
0.22 | 0.0055535 | 78.75 | 327.82 | 363.66
0.23 | 0.0056786 | 79.56 | 339.54 | 378.1
0.24 | 0.005755 | 80.93 | 350.66 | 392.14
0.25 | 0.005994 | 81.74 | 361.47 | 405.95
0.26 | 0.006154 | 83.02 | 371.89 | 419.34
0.27 | 0.006332 | 83.9 | 381.87 | 432.65
0.28 | 0.006546 | 85.07 | 391.5 | 445.57
0.29 | 0.006687 | 86.33 | 400.75 | 458.27
0.3 | 0.006947 | 87.39 | 409.58 | 470.46
0.31 | 0.007044 | 88.73 | 418.11 | 482.63
0.32 | 0.007324 | 89.77 | 426.18 | 494.24
0.33 | 0.007425 | 90.98 | 434.12 | 505.63
0.34 | 0.007716 | 92.08 | 441.56 | 516.9
0.35 | 0.00786 | 93.25 | 448.6 | 527.57
0.36 | 0.008113 | 94.38 | 455.51 | 538.03
0.37 | 0.008317 | 95.43 | 461.96 | 548.15
0.38 | 0.008507 | 96.51 | 468.13 | 557.82
0.39 | 0.008806 | 97.64 | 474.01 | 567.4
0.4 | 0.008954 | 98.83 | 479.68 | 576.6
0.41 | 0.009289 | 99.75 | 485.07 | 585.2
0.42 | 0.009466 | 100.94 | 490.22 | 594
0.43 | 0.009791 | 101.91 | 495.04 | 601.5
0.44 | 0.010007 | 103.02 | 499.79 | 609.8
0.45 | 0.010288 | 104.18 | 504.34 | 617.2
0.46 | 0.010576 | 105.09 | 508.65 | 624.2
0.47 | 0.010898 | 106.35 | 512.83 | 631.3
0.48 | 0.011247 | 107.37 | 516.77 | 638
0.49 | 0.011496 | 108.5 | 520.71 | 644.1
0.5 | 0.011948 | 109.75 | 524.46 | 650.1
0.51 | 0.012215 | 110.7 | 528.11 | 655.8
0.52 | 0.012747 | 111.88 | 531.69 | 661.5
0.53 | 0.013033 | 113.06 | 535.08 | 666.6
0.54 | 0.01354 | 114.24 | 538.45 | 671.5
0.55 | 0.013947 | 115.34 | 541.67 | 676.3
0.56 | 0.014436 | 116.53 | 544.89 | 680.4
0.57 | 0.015005 | 117.71 | 547.86 | 685
0.58 | 0.015499 | 118.98 | 550.85 | 688.8
0.59 | 0.016129 | 120.19 | 553.71 | 692.6
0.6 | 0.016552 | 121.32 | 556.47 | 696
0.61 | 0.017238 | 122.64 | 559.26 | 699.3
0.62 | 0.017773 | 123.91 | 561.71 | 702.1
0.63 | 0.018465 | 125.15 | 564.34 | 704.9
0.64 | 0.019063 | 126.45 | 566.8 | 707.4
0.65 | 0.019833 | 127.59 | 569.15 | 709.8
0.66 | 0.02045 | 128.89 | 571.6 | 712
0.67 | 0.021066 | 130.21 | 573.6 | 714.4
0.68 | 0.021859 | 131.44 | 575.6 | 716
0.69 | 0.022588 | 132.74 | 577.6 | 718.1
0.7 | 0.023516 | 133.94 | 579.6 | 719.4
0.71 | 0.024089 | 135.28 | 581.7 | 720.8
0.72 | 0.024975 | 136.59 | 583.4 | 722.1
0.73 | 0.025832 | 137.97 | 585 | 723.6
0.74 | 0.026708 | 139.15 | 586.6 | 724.7
0.75 | 0.027579 | 140.51 | 588.5 | 725.5
0.76 | 0.028361 | 141.86 | 589.8 | 726.7
0.77 | 0.029309 | 143.14 | 591.6 | 727.7
0.78 | 0.030143 | 144.53 | 593 | 728.3
0.79 | 0.031158 | 145.7 | 594.3 | 729.1
0.8 | 0.032072 | 147.19 | 595.8 | 729.9
0.81 | 0.033165 | 148.53 | 597.4 | 730.3
0.82 | 0.034081 | 149.92 | 598.3 | 731.1
0.83 | 0.03516 | 151.3 | 599.5 | 731.5
0.84 | 0.036111 | 152.62 | 601 | 732
0.85 | 0.037101 | 154.02 | 602 | 732.5
0.86 | 0.03831 | 155.48 | 603.5 | 733.1
0.87 | 0.03935 | 156.83 | 604.6 | 733.5
0.88 | 0.040598 | 158.25 | 605.5 | 733.9
0.89 | 0.041586 | 159.63 | 607.1 | 734.5
0.9 | 0.042939 | 161.08 | 607.9 | 734.9
0.91 | 0.043886 | 162.58 | 609 | 734.9
0.92 | 0.045262 | 164.07 | 610.1 | 735.4
0.93 | 0.046406 | 165.35 | 611.2 | 735.5
0.94 | 0.047517 | 166.85 | 612.2 | 736.1
0.95 | 0.048864 | 168.38 | 613.2 | 736.3
0.96 | 0.049953 | 169.82 | 614.2 | 736.3
0.97 | 0.051471 | 171.42 | 615.4 | 736.7
0.98 | 0.052607 | 172.78 | 616.4 | 737.3
0.99 | 0.054074 | 174.33 | 617.2 | 737.3
1 | 0.055186 | 175.77 | 618.4 | 737.7