## I-V Characteristic (mA-mm)
VDS (V) | VGS = -0.300 V | VGS = 0.100 V | VGS = 0.500 V | VGS = 0.900 V
0 | -4.1648e-05 | -0.5594 | -1.0443 | -5.318
0.01 | 0.0008704 | 7.803 | 15.81 | 13.012
0.02 | 0.0015273 | 15.742 | 32.339 | 30.902
0.03 | 0.0020157 | 22.918 | 49.231 | 48.858
0.04 | 0.0024016 | 29.614 | 65.76 | 66.98
0.05 | 0.0026809 | 35.642 | 82.26 | 84.69
0.06 | 0.0029409 | 41.201 | 98.47 | 102.42
0.07 | 0.0031209 | 46.049 | 114.64 | 120.12
0.08 | 0.003298 | 50.508 | 130.46 | 137.49
0.09 | 0.0034663 | 54.275 | 146.02 | 154.8
0.1 | 0.0035852 | 57.64 | 161.9 | 171.94
0.11 | 0.0037589 | 60.54 | 177.2 | 189.07
0.12 | 0.0038617 | 63.36 | 192.17 | 205.99
0.13 | 0.0040155 | 65.52 | 207.11 | 222.44
0.14 | 0.0041512 | 67.7 | 221.63 | 238.91
0.15 | 0.0042525 | 69.43 | 235.96 | 255.23
0.16 | 0.0044139 | 71.03 | 249.96 | 271.04
0.17 | 0.0045109 | 72.61 | 263.53 | 287.12
0.18 | 0.0046704 | 73.74 | 276.81 | 302.43
0.19 | 0.0048192 | 75.23 | 290.04 | 317.83
0.2 | 0.0049603 | 76.14 | 302.62 | 332.93
0.21 | 0.005148 | 77.36 | 314.95 | 347.64
0.22 | 0.0052304 | 78.32 | 326.79 | 362.26
0.23 | 0.0054358 | 79.34 | 338.43 | 376.57
0.24 | 0.0055735 | 80.51 | 349.76 | 390.58
0.25 | 0.005675 | 81.3 | 360.43 | 404.29
0.26 | 0.005815 | 82.7 | 370.73 | 417.87
0.27 | 0.006032 | 83.43 | 380.91 | 431.14
0.28 | 0.006156 | 84.83 | 390.47 | 443.97
0.29 | 0.006411 | 85.93 | 399.77 | 456.48
0.3 | 0.006529 | 87.09 | 408.69 | 468.83
0.31 | 0.00675 | 88.26 | 417.26 | 481.09
0.32 | 0.006899 | 89.42 | 425.37 | 492.61
0.33 | 0.007075 | 90.6 | 433.32 | 504.02
0.34 | 0.00729 | 91.66 | 440.8 | 515.16
0.35 | 0.007467 | 92.93 | 447.98 | 525.82
0.36 | 0.007722 | 93.9 | 454.84 | 536.48
0.37 | 0.007828 | 95.07 | 461.38 | 546.52
0.38 | 0.008117 | 96.15 | 467.57 | 556.33
0.39 | 0.008256 | 97.25 | 473.46 | 565.82
0.4 | 0.00854 | 98.41 | 479.1 | 574.8
0.41 | 0.008694 | 99.32 | 484.51 | 584
0.42 | 0.008984 | 100.5 | 489.69 | 592.4
0.43 | 0.009194 | 101.56 | 494.56 | 600.4
0.44 | 0.009439 | 102.64 | 499.33 | 608.6
0.45 | 0.00977 | 103.76 | 503.82 | 615.9
0.46 | 0.009956 | 104.8 | 508.12 | 623.4
0.47 | 0.010352 | 105.91 | 512.32 | 630
0.48 | 0.01053 | 107.05 | 516.33 | 636.6
0.49 | 0.010929 | 108.17 | 520.22 | 643.2
0.5 | 0.011171 | 109.23 | 523.97 | 649.2
0.51 | 0.011591 | 110.32 | 527.61 | 655.1
0.52 | 0.011924 | 111.5 | 531.16 | 660.6
0.53 | 0.012317 | 112.6 | 534.55 | 665.7
0.54 | 0.012726 | 113.85 | 537.89 | 670.8
0.55 | 0.013112 | 114.86 | 541.09 | 675.4
0.56 | 0.013652 | 116.15 | 544.32 | 680.2
0.57 | 0.01407 | 117.33 | 547.25 | 684
0.58 | 0.014644 | 118.52 | 550.23 | 688
0.59 | 0.015039 | 119.84 | 553.11 | 691.7
0.6 | 0.015675 | 120.91 | 555.86 | 695.5
0.61 | 0.016175 | 122.23 | 558.57 | 698.4
0.62 | 0.016686 | 123.45 | 561.15 | 701.8
0.63 | 0.017325 | 124.69 | 563.66 | 704.4
0.64 | 0.017957 | 125.89 | 566.13 | 707.3
0.65 | 0.018594 | 127.2 | 568.54 | 709.7
0.66 | 0.019188 | 128.43 | 570.5 | 712
0.67 | 0.019976 | 129.77 | 572.9 | 714
0.68 | 0.020643 | 130.96 | 574.8 | 716
0.69 | 0.021331 | 132.16 | 576.8 | 717.8
0.7 | 0.022023 | 133.5 | 579 | 719.4
0.71 | 0.022822 | 134.88 | 580.8 | 720.9
0.72 | 0.023559 | 136.09 | 582.3 | 722.1
0.73 | 0.024243 | 137.54 | 584.2 | 723.6
0.74 | 0.025192 | 138.59 | 586.2 | 724.7
0.75 | 0.025942 | 140.03 | 588 | 725.8
0.76 | 0.026881 | 141.32 | 589.3 | 726.7
0.77 | 0.027631 | 142.62 | 591 | 727.5
0.78 | 0.028589 | 143.9 | 591.9 | 728.3
0.79 | 0.029395 | 145.22 | 594 | 729.1
0.8 | 0.030329 | 146.62 | 595 | 729.7
0.81 | 0.031311 | 147.97 | 596.5 | 730.3
0.82 | 0.032343 | 149.37 | 597.8 | 731.3
0.83 | 0.033224 | 150.57 | 599 | 731.6
0.84 | 0.033991 | 152.04 | 600.3 | 732.2
0.85 | 0.035292 | 153.4 | 601.5 | 732.7
0.86 | 0.036345 | 154.89 | 602.6 | 733.1
0.87 | 0.037411 | 156.24 | 603.7 | 733.8
0.88 | 0.038279 | 157.51 | 604.7 | 734.1
0.89 | 0.039475 | 158.95 | 606 | 734.7
0.9 | 0.040614 | 160.44 | 607 | 734.9
0.91 | 0.041741 | 161.87 | 608.3 | 735.1
0.92 | 0.042915 | 163.41 | 609 | 735.4
0.93 | 0.044113 | 164.73 | 610.3 | 735.7
0.94 | 0.045313 | 166.27 | 611.5 | 736.3
0.95 | 0.04639 | 167.72 | 612.4 | 736.5
0.96 | 0.047647 | 169.24 | 613.5 | 736.7
0.97 | 0.048923 | 170.7 | 614.3 | 737.3
0.98 | 0.050276 | 172.09 | 615.4 | 737.1
0.99 | 0.051526 | 173.55 | 616.6 | 737.5
1 | 0.052806 | 175.15 | 617.5 | 738.1