## I-V Characteristic (mA-mm)
VDS (V) | VGS = -0.300 V | VGS = 0.100 V | VGS = 0.500 V | VGS = 0.900 V
0 | -3.2203e-05 | -0.5413 | -1.0893 | -5.348
0.01 | 0.0008649 | 7.937 | 15.831 | 12.85
0.02 | 0.0015226 | 15.64 | 32.776 | 31.24
0.03 | 0.0019941 | 22.91 | 49.272 | 49.054
0.04 | 0.002381 | 29.558 | 66.09 | 67.27
0.05 | 0.0026707 | 35.602 | 82.41 | 85.03
0.06 | 0.0029087 | 41.098 | 98.67 | 102.78
0.07 | 0.0031264 | 45.982 | 114.99 | 120.44
0.08 | 0.0032696 | 50.362 | 130.94 | 137.87
0.09 | 0.0034516 | 54.078 | 146.81 | 155.56
0.1 | 0.0035695 | 57.36 | 162.38 | 172.52
0.11 | 0.0037192 | 60.38 | 177.83 | 189.66
0.12 | 0.0038706 | 63.11 | 192.89 | 206.64
0.13 | 0.003978 | 65.31 | 207.62 | 223.16
0.14 | 0.0041468 | 67.56 | 222.38 | 239.67
0.15 | 0.0042381 | 69.14 | 236.72 | 256.08
0.16 | 0.0044011 | 71.01 | 250.56 | 272.03
0.17 | 0.0045274 | 72.31 | 264.28 | 287.85
0.18 | 0.0046403 | 73.62 | 277.62 | 303.54
0.19 | 0.0048262 | 75.02 | 290.67 | 318.97
0.2 | 0.0049181 | 75.89 | 303.37 | 334.08
0.21 | 0.0050934 | 77.28 | 315.59 | 348.79
0.22 | 0.0052376 | 78.01 | 327.55 | 363.44
0.23 | 0.0053944 | 79.29 | 339.16 | 378.09
0.24 | 0.0055856 | 80.21 | 350.29 | 391.87
0.25 | 0.0056839 | 81.25 | 361.08 | 405.68
0.26 | 0.005777 | 82.34 | 371.39 | 419.18
0.27 | 0.005981 | 83.3 | 381.48 | 432.39
0.28 | 0.006184 | 84.62 | 391.15 | 445.36
0.29 | 0.006301 | 85.66 | 400.29 | 457.92
0.3 | 0.00654 | 86.91 | 409.06 | 470.26
0.31 | 0.006667 | 87.96 | 417.76 | 482.36
0.32 | 0.006937 | 89.19 | 425.78 | 494.05
0.33 | 0.007041 | 90.38 | 433.68 | 505.61
0.34 | 0.007289 | 91.4 | 441.11 | 516.66
0.35 | 0.007442 | 92.71 | 448.18 | 527.36
0.36 | 0.007667 | 93.6 | 455.06 | 537.86
0.37 | 0.007881 | 94.8 | 461.57 | 548.14
0.38 | 0.008076 | 95.84 | 467.67 | 557.92
0.39 | 0.008356 | 96.97 | 473.61 | 567.33
0.4 | 0.008497 | 98.11 | 479.25 | 576.4
0.41 | 0.008803 | 99.16 | 484.63 | 585.2
0.42 | 0.008969 | 100.26 | 489.7 | 594
0.43 | 0.009283 | 101.24 | 494.59 | 602.1
0.44 | 0.009469 | 102.4 | 499.3 | 609.8
0.45 | 0.009769 | 103.42 | 503.85 | 617.3
0.46 | 0.010028 | 104.5 | 508.14 | 624.5
0.47 | 0.010273 | 105.65 | 512.23 | 631.3
0.48 | 0.010636 | 106.79 | 516.34 | 638.1
0.49 | 0.010916 | 107.89 | 520.16 | 644.1
0.5 | 0.011324 | 108.81 | 523.94 | 650.5
0.51 | 0.011587 | 110.09 | 527.54 | 656.1
0.52 | 0.01202 | 111.17 | 531.1 | 661.7
0.53 | 0.012352 | 112.36 | 534.53 | 667
0.54 | 0.012858 | 113.52 | 537.76 | 671.8
0.55 | 0.013228 | 114.58 | 541.04 | 676.3
0.56 | 0.013722 | 115.87 | 544.14 | 680.8
0.57 | 0.014194 | 116.99 | 547.22 | 684.8
0.58 | 0.014636 | 118.27 | 550.18 | 688.8
0.59 | 0.015213 | 119.44 | 553 | 692.8
0.6 | 0.015734 | 120.7 | 555.88 | 696
0.61 | 0.016355 | 121.86 | 558.46 | 699.4
0.62 | 0.016865 | 123.11 | 561.11 | 702.5
0.63 | 0.017488 | 124.38 | 563.64 | 705.2
0.64 | 0.018109 | 125.48 | 566.12 | 708
0.65 | 0.018786 | 126.85 | 568.46 | 710.1
0.66 | 0.019429 | 128.13 | 570.7 | 712.8
0.67 | 0.02013 | 129.32 | 572.7 | 714.6
0.68 | 0.020875 | 130.66 | 574.6 | 716.4
0.69 | 0.021368 | 131.77 | 576.6 | 718.3
0.7 | 0.02223 | 133.2 | 578.6 | 719.8
0.71 | 0.022935 | 134.49 | 580.6 | 721.2
0.72 | 0.02368 | 135.71 | 582.3 | 722.6
0.73 | 0.024461 | 136.97 | 584.4 | 723.6
0.74 | 0.02532 | 138.25 | 586.2 | 724.7
0.75 | 0.02613 | 139.56 | 587.6 | 725.7
0.76 | 0.026903 | 140.88 | 589.4 | 726.7
0.77 | 0.027846 | 142.18 | 590.6 | 727.7
0.78 | 0.028684 | 143.39 | 591.9 | 728.5
0.79 | 0.029568 | 144.72 | 593.6 | 729.1
0.8 | 0.030447 | 146.11 | 594.9 | 729.9
0.81 | 0.031373 | 147.45 | 596.2 | 730.3
0.82 | 0.032312 | 148.9 | 597.6 | 731.3
0.83 | 0.033268 | 150.04 | 599 | 731.5
0.84 | 0.034193 | 151.5 | 600.2 | 732.1
0.85 | 0.035206 | 152.88 | 601.1 | 732.4
0.86 | 0.036309 | 154.28 | 602.5 | 733
0.87 | 0.037205 | 155.64 | 603.7 | 733.5
0.88 | 0.038324 | 156.95 | 604.6 | 733.9
0.89 | 0.039312 | 158.47 | 605.8 | 734.3
0.9 | 0.040554 | 159.86 | 607.1 | 734.7
0.91 | 0.041585 | 161.32 | 607.9 | 734.9
0.92 | 0.042767 | 162.69 | 609 | 735.4
0.93 | 0.043804 | 164.13 | 610.1 | 735.7
0.94 | 0.045008 | 165.57 | 611.2 | 735.6
0.95 | 0.046126 | 167.01 | 612.2 | 736.3
0.96 | 0.047424 | 168.5 | 613.3 | 736.5
0.97 | 0.04857 | 169.84 | 614.1 | 736.7
0.98 | 0.049723 | 171.41 | 615.4 | 737.3
0.99 | 0.051188 | 172.84 | 616.3 | 737.1
1 | 0.052457 | 174.23 | 617.2 | 737.7