## I-V Characteristic (mA-mm)
VDS (V) | VGS = -0.300 V | VGS = 0.100 V | VGS = 0.500 V | VGS = 0.900 V
0 | -2.9812e-05 | -0.51389 | -0.8406 | -5.452
0.01 | 0.0008343 | 7.84 | 15.821 | 12.957
0.02 | 0.0014495 | 15.693 | 32.586 | 31.057
0.03 | 0.0019113 | 22.842 | 49.28 | 49.123
0.04 | 0.0022914 | 29.53 | 66.1 | 67.32
0.05 | 0.0025479 | 35.468 | 82.55 | 85.14
0.06 | 0.0027854 | 40.978 | 98.83 | 102.94
0.07 | 0.0029679 | 45.856 | 115.2 | 120.68
0.08 | 0.0031277 | 50.184 | 131.14 | 138.4
0.09 | 0.0032909 | 54.02 | 146.91 | 155.69
0.1 | 0.0033895 | 57.22 | 162.55 | 172.92
0.11 | 0.0035514 | 60.33 | 178.19 | 190.19
0.12 | 0.0036572 | 62.93 | 193.24 | 207.02
0.13 | 0.0037939 | 65.14 | 208.17 | 224.06
0.14 | 0.0039334 | 67.28 | 222.6 | 240.29
0.15 | 0.0040304 | 68.92 | 237.05 | 256.68
0.16 | 0.0041926 | 70.73 | 251.17 | 272.83
0.17 | 0.0042865 | 71.97 | 264.76 | 288.5
0.18 | 0.004421 | 73.41 | 278.08 | 304.37
0.19 | 0.0045731 | 74.53 | 291.21 | 319.67
0.2 | 0.0046885 | 75.62 | 303.87 | 334.93
0.21 | 0.0048626 | 76.85 | 316.23 | 349.79
0.22 | 0.0049533 | 77.64 | 328.09 | 364.52
0.23 | 0.0051367 | 78.98 | 339.81 | 379.03
0.24 | 0.0052897 | 79.68 | 350.87 | 393.08
0.25 | 0.0054063 | 80.91 | 361.76 | 406.92
0.26 | 0.005599 | 81.92 | 372.13 | 420.46
0.27 | 0.00569 | 82.94 | 382.2 | 434.01
0.28 | 0.0058 | 84.11 | 391.77 | 446.9
0.29 | 0.00596 | 85.17 | 401.07 | 459.55
0.3 | 0.006168 | 86.45 | 410 | 471.93
0.31 | 0.006314 | 87.53 | 418.56 | 484
0.32 | 0.006558 | 88.75 | 426.64 | 495.86
0.33 | 0.00667 | 89.79 | 434.55 | 507.36
0.34 | 0.006899 | 90.93 | 442 | 518.57
0.35 | 0.007042 | 92.08 | 449.1 | 529.3
0.36 | 0.007266 | 93.17 | 456.01 | 539.91
0.37 | 0.007447 | 94.4 | 462.5 | 550.14
0.38 | 0.007656 | 95.25 | 468.69 | 559.98
0.39 | 0.007856 | 96.51 | 474.57 | 569.49
0.4 | 0.008013 | 97.48 | 480.24 | 578.6
0.41 | 0.00829 | 98.66 | 485.65 | 587.4
0.42 | 0.008458 | 99.63 | 490.73 | 596.2
0.43 | 0.008768 | 100.7 | 495.71 | 604.4
0.44 | 0.008949 | 101.8 | 500.44 | 612.3
0.45 | 0.009266 | 102.9 | 504.94 | 619.8
0.46 | 0.00949 | 104.03 | 509.28 | 626.9
0.47 | 0.00976 | 105.02 | 513.45 | 634
0.48 | 0.010062 | 106.14 | 517.56 | 640.6
0.49 | 0.010351 | 107.25 | 521.33 | 646.9
0.5 | 0.010738 | 108.33 | 525.15 | 653
0.51 | 0.010976 | 109.53 | 528.78 | 658.9
0.52 | 0.011388 | 110.5 | 532.31 | 664.5
0.53 | 0.011682 | 111.78 | 535.85 | 669.7
0.54 | 0.012177 | 112.92 | 539.08 | 674.7
0.55 | 0.012516 | 114.09 | 542.31 | 679.2
0.56 | 0.012999 | 115.33 | 545.45 | 683.8
0.57 | 0.013441 | 116.45 | 548.5 | 687.7
0.58 | 0.013844 | 117.67 | 551.47 | 692
0.59 | 0.014443 | 118.91 | 554.28 | 695.8
0.6 | 0.014908 | 120.11 | 557.11 | 699.3
0.61 | 0.015506 | 121.3 | 559.79 | 702.6
0.62 | 0.015936 | 122.5 | 562.42 | 705.6
0.63 | 0.016531 | 123.74 | 564.86 | 708
0.64 | 0.017059 | 125.06 | 567.36 | 710.8
0.65 | 0.01768 | 126.29 | 569.74 | 713.1
0.66 | 0.018333 | 127.39 | 572 | 715.5
0.67 | 0.018997 | 128.75 | 573.9 | 717.4
0.68 | 0.019647 | 130.01 | 575.9 | 719.2
0.69 | 0.020235 | 131.29 | 578.2 | 720.8
0.7 | 0.021027 | 132.57 | 580.1 | 722.5
0.71 | 0.021646 | 133.72 | 582 | 724
0.72 | 0.02244 | 135.11 | 584 | 725.3
0.73 | 0.023116 | 136.39 | 585.4 | 726.5
0.74 | 0.023884 | 137.63 | 587.4 | 727.5
0.75 | 0.024669 | 138.94 | 588.6 | 728.3
0.76 | 0.025462 | 140.2 | 590.4 | 729.2
0.77 | 0.026296 | 141.5 | 592 | 730.3
0.78 | 0.027127 | 142.78 | 593.3 | 731.3
0.79 | 0.028004 | 144.11 | 594.6 | 731.9
0.8 | 0.028729 | 145.32 | 596.2 | 732.3
0.81 | 0.029658 | 146.61 | 597.6 | 733
0.82 | 0.030617 | 148.15 | 598.8 | 733.5
0.83 | 0.031579 | 149.42 | 600.3 | 734.1
0.84 | 0.032386 | 150.86 | 601 | 734.9
0.85 | 0.033304 | 152.04 | 602.4 | 735.1
0.86 | 0.034306 | 153.56 | 603.8 | 735.3
0.87 | 0.035213 | 154.96 | 604.7 | 735.7
0.88 | 0.036394 | 156.35 | 605.8 | 736.1
0.89 | 0.03733 | 157.81 | 607.1 | 736.6
0.9 | 0.038382 | 159.15 | 607.9 | 736.9
0.91 | 0.039413 | 160.55 | 609 | 737.1
0.92 | 0.04054 | 162.03 | 610.2 | 737.7
0.93 | 0.041636 | 163.43 | 611.2 | 737.7
0.94 | 0.042784 | 164.79 | 612.2 | 738.1
0.95 | 0.043933 | 166.35 | 613.5 | 738.3
0.96 | 0.045113 | 167.78 | 614.2 | 738.3
0.97 | 0.046261 | 169.28 | 615.4 | 738.7
0.98 | 0.047271 | 170.66 | 616.4 | 738.8
0.99 | 0.048541 | 172.04 | 617.3 | 739.3
1 | 0.049888 | 173.53 | 618.3 | 739.4