## I-V Characteristic (mA-mm)
VDS (V) | VGS = -0.300 V | VGS = 0.100 V | VGS = 0.500 V | VGS = 0.900 V
0 | -3.0385e-05 | -0.5289 | -1.0536 | -5.418
0.01 | 0.0008435 | 7.83 | 15.832 | 12.874
0.02 | 0.0014941 | 15.705 | 32.594 | 30.881
0.03 | 0.0019605 | 22.902 | 49.473 | 49.226
0.04 | 0.0023389 | 29.601 | 66.1 | 67.12
0.05 | 0.002627 | 35.62 | 82.58 | 85.41
0.06 | 0.0028465 | 41.155 | 98.89 | 102.94
0.07 | 0.0030675 | 46.014 | 115.29 | 120.74
0.08 | 0.0032075 | 50.472 | 131.16 | 138.26
0.09 | 0.0033731 | 54.2 | 146.89 | 155.56
0.1 | 0.0035063 | 57.52 | 162.74 | 172.94
0.11 | 0.0036377 | 60.49 | 178.11 | 190.14
0.12 | 0.0037984 | 63.26 | 193.25 | 207.02
0.13 | 0.0038906 | 65.38 | 208.09 | 223.72
0.14 | 0.0040494 | 67.62 | 222.62 | 240.33
0.15 | 0.0041465 | 69.27 | 237.25 | 256.66
0.16 | 0.0042829 | 70.92 | 250.97 | 272.69
0.17 | 0.0044388 | 72.44 | 264.66 | 288.46
0.18 | 0.004537 | 73.63 | 278.02 | 304.05
0.19 | 0.0047058 | 75.02 | 291.07 | 319.84
0.2 | 0.0048121 | 75.96 | 303.81 | 334.81
0.21 | 0.004981 | 77.28 | 316.09 | 349.59
0.22 | 0.005137 | 78.06 | 327.93 | 364.27
0.23 | 0.0052386 | 79.16 | 339.53 | 378.57
0.24 | 0.0054242 | 80.25 | 350.78 | 392.75
0.25 | 0.0055391 | 81.05 | 361.49 | 406.42
0.26 | 0.00568 | 82.36 | 371.83 | 420
0.27 | 0.005822 | 83.23 | 381.86 | 433.21
0.28 | 0.006037 | 84.58 | 391.51 | 446.21
0.29 | 0.006154 | 85.57 | 400.77 | 458.9
0.3 | 0.006381 | 86.83 | 409.52 | 471.17
0.31 | 0.006509 | 87.93 | 418.09 | 483.2
0.32 | 0.006727 | 89.01 | 426.18 | 494.9
0.33 | 0.00687 | 90.19 | 433.97 | 506.58
0.34 | 0.007052 | 91.36 | 441.43 | 517.54
0.35 | 0.007263 | 92.5 | 448.52 | 528.22
0.36 | 0.007453 | 93.47 | 455.32 | 538.79
0.37 | 0.007687 | 94.64 | 461.83 | 548.84
0.38 | 0.007811 | 95.72 | 467.97 | 558.8
0.39 | 0.00809 | 96.73 | 473.83 | 568.11
0.4 | 0.008243 | 97.95 | 479.53 | 577
0.41 | 0.008519 | 98.88 | 484.8 | 586
0.42 | 0.008711 | 99.99 | 489.9 | 594.3
0.43 | 0.008985 | 101.08 | 494.8 | 603.1
0.44 | 0.009215 | 102.18 | 499.51 | 610.6
0.45 | 0.009459 | 103.22 | 503.99 | 618.2
0.46 | 0.009768 | 104.3 | 508.26 | 625.2
0.47 | 0.010028 | 105.39 | 512.46 | 632.3
0.48 | 0.010385 | 106.51 | 516.41 | 638.9
0.49 | 0.010606 | 107.65 | 520.29 | 645.3
0.5 | 0.011016 | 108.63 | 524.03 | 650.9
0.51 | 0.011228 | 109.73 | 527.61 | 656.6
0.52 | 0.011695 | 111 | 531.25 | 662.2
0.53 | 0.012009 | 112.06 | 534.59 | 667.5
0.54 | 0.012422 | 113.28 | 537.9 | 672.4
0.55 | 0.012874 | 114.32 | 541.11 | 677
0.56 | 0.013218 | 115.57 | 544.22 | 681.2
0.57 | 0.013777 | 116.77 | 547.22 | 685.6
0.58 | 0.014195 | 117.91 | 550.14 | 689.8
0.59 | 0.014744 | 119.23 | 553 | 693.2
0.6 | 0.015138 | 120.32 | 555.81 | 696.5
0.61 | 0.015723 | 121.64 | 558.51 | 700
0.62 | 0.016315 | 122.82 | 561.03 | 702.9
0.63 | 0.016863 | 124.04 | 563.54 | 705.7
0.64 | 0.017521 | 125.24 | 566.01 | 708.5
0.65 | 0.018058 | 126.49 | 568.33 | 710.7
0.66 | 0.018736 | 127.84 | 570.5 | 712.8
0.67 | 0.019352 | 129.06 | 572.3 | 714.8
0.68 | 0.020062 | 130.42 | 575 | 716.8
0.69 | 0.020691 | 131.42 | 576.6 | 718.6
0.7 | 0.021447 | 132.76 | 578.6 | 720.1
0.71 | 0.022137 | 134.11 | 580.6 | 721.4
0.72 | 0.022906 | 135.38 | 582.3 | 722.9
0.73 | 0.023639 | 136.77 | 584 | 724
0.74 | 0.024355 | 137.91 | 585.6 | 724.9
0.75 | 0.025204 | 139.28 | 587.4 | 725.9
0.76 | 0.025992 | 140.55 | 588.7 | 727.1
0.77 | 0.026926 | 141.89 | 590.6 | 727.9
0.78 | 0.027546 | 143.16 | 591.8 | 728.4
0.79 | 0.028494 | 144.42 | 593.2 | 729.3
0.8 | 0.029295 | 145.75 | 594.6 | 729.9
0.81 | 0.030201 | 147.13 | 595.8 | 730.9
0.82 | 0.031131 | 148.5 | 597.6 | 731.1
0.83 | 0.032129 | 149.69 | 598.8 | 731.6
0.84 | 0.033134 | 151.08 | 599.9 | 732.2
0.85 | 0.033845 | 152.54 | 601 | 732.4
0.86 | 0.034929 | 153.92 | 602 | 733.1
0.87 | 0.035965 | 155.3 | 603.3 | 733.5
0.88 | 0.037075 | 156.59 | 604.2 | 733.7
0.89 | 0.037877 | 158.05 | 605.4 | 734.3
0.9 | 0.039196 | 159.47 | 606.7 | 734.7
0.91 | 0.040189 | 160.91 | 607.8 | 735.1
0.92 | 0.04123 | 162.36 | 608.6 | 735.1
0.93 | 0.042236 | 163.7 | 609.9 | 735.5
0.94 | 0.043598 | 165.21 | 610.7 | 735.7
0.95 | 0.044657 | 166.62 | 611.9 | 736.3
0.96 | 0.045582 | 168.04 | 613.1 | 736.3
0.97 | 0.04698 | 169.5 | 613.8 | 736.3
0.98 | 0.048087 | 170.93 | 615 | 736.7
0.99 | 0.049398 | 172.41 | 615.9 | 737.3
1 | 0.050409 | 173.83 | 617 | 737.3