## I-V Characteristic (mA-mm)
VDS (V) | VGS = -0.300 V | VGS = 0.100 V | VGS = 0.500 V | VGS = 0.900 V
0 | -3.8786e-05 | -0.50066 | -0.9071 | -5.14
0.01 | 0.0008325 | 7.559 | 15.476 | 12.587
0.02 | 0.0014725 | 15.201 | 31.761 | 30.526
0.03 | 0.0019389 | 22.113 | 48.008 | 47.967
0.04 | 0.002324 | 28.61 | 64.3 | 65.82
0.05 | 0.0026025 | 34.348 | 80.35 | 83.14
0.06 | 0.0028386 | 39.662 | 96.47 | 100.4
0.07 | 0.0030476 | 44.395 | 112.2 | 117.81
0.08 | 0.0031925 | 48.523 | 127.81 | 134.77
0.09 | 0.0033681 | 52.27 | 143.22 | 151.92
0.1 | 0.0034926 | 55.39 | 158.5 | 168.64
0.11 | 0.0036306 | 58.17 | 173.71 | 185.47
0.12 | 0.0037794 | 60.67 | 188.45 | 201.9
0.13 | 0.0038766 | 62.99 | 202.93 | 218.09
0.14 | 0.0040402 | 64.88 | 217.09 | 234.38
0.15 | 0.0041346 | 66.68 | 231.13 | 250.36
0.16 | 0.0042988 | 68.34 | 244.95 | 265.89
0.17 | 0.0044418 | 69.55 | 258.24 | 281.35
0.18 | 0.0045471 | 71.11 | 271.23 | 296.82
0.19 | 0.0047302 | 71.99 | 284.16 | 311.79
0.2 | 0.0048313 | 73.33 | 296.63 | 326.57
0.21 | 0.0050037 | 74.25 | 308.56 | 341.19
0.22 | 0.0051409 | 75.2 | 320.4 | 355.49
0.23 | 0.0052767 | 76.36 | 331.72 | 369.68
0.24 | 0.0054716 | 77.07 | 342.65 | 383.43
0.25 | 0.0055848 | 78.35 | 353.32 | 396.86
0.26 | 0.005715 | 79.09 | 363.49 | 410.1
0.27 | 0.005899 | 80.43 | 373.38 | 423.11
0.28 | 0.006099 | 81.3 | 382.75 | 435.97
0.29 | 0.006247 | 82.46 | 391.85 | 448.22
0.3 | 0.006463 | 83.76 | 400.63 | 460.4
0.31 | 0.006576 | 84.83 | 408.98 | 472.37
0.32 | 0.00683 | 86.07 | 416.92 | 483.95
0.33 | 0.006942 | 87.03 | 424.71 | 495.26
0.34 | 0.007197 | 88.33 | 432.02 | 506.22
0.35 | 0.007356 | 89.34 | 438.92 | 516.95
0.36 | 0.007574 | 90.44 | 445.69 | 527.41
0.37 | 0.007815 | 91.52 | 452.06 | 537.49
0.38 | 0.007981 | 92.62 | 458.2 | 547.21
0.39 | 0.008243 | 93.64 | 463.95 | 556.61
0.4 | 0.008394 | 94.8 | 469.55 | 565.88
0.41 | 0.008686 | 95.87 | 474.92 | 574.8
0.42 | 0.008815 | 96.83 | 479.96 | 583
0.43 | 0.009147 | 97.96 | 484.9 | 591.1
0.44 | 0.009307 | 99.04 | 489.57 | 599.4
0.45 | 0.009636 | 100.13 | 494.17 | 607.1
0.46 | 0.009898 | 101.26 | 498.53 | 614
0.47 | 0.010105 | 102.22 | 502.71 | 621.1
0.48 | 0.010475 | 103.36 | 506.92 | 627.7
0.49 | 0.010734 | 104.48 | 510.9 | 634.1
0.5 | 0.01117 | 105.55 | 514.81 | 640.1
0.51 | 0.011397 | 106.68 | 518.49 | 646
0.52 | 0.011866 | 107.83 | 522.21 | 651.8
0.53 | 0.012186 | 109.04 | 525.76 | 656.9
0.54 | 0.012585 | 110.17 | 529.18 | 661.9
0.55 | 0.013011 | 111.34 | 532.53 | 666.8
0.56 | 0.013466 | 112.46 | 535.79 | 671.3
0.57 | 0.013993 | 113.71 | 538.98 | 675.5
0.58 | 0.014367 | 114.92 | 542 | 679.8
0.59 | 0.014958 | 116.15 | 544.94 | 683.4
0.6 | 0.015446 | 117.39 | 547.83 | 687
0.61 | 0.016049 | 118.54 | 550.6 | 690.4
0.62 | 0.016594 | 119.95 | 553.38 | 693.6
0.63 | 0.017186 | 121.1 | 555.89 | 696.4
0.64 | 0.017758 | 122.45 | 558.45 | 699.2
0.65 | 0.018312 | 123.77 | 560.88 | 702.1
0.66 | 0.019025 | 124.94 | 563.3 | 704.4
0.67 | 0.019721 | 126.31 | 565.51 | 706.5
0.68 | 0.020384 | 127.57 | 567.7 | 708.4
0.69 | 0.020941 | 128.86 | 569.81 | 710.5
0.7 | 0.021771 | 130.18 | 571.6 | 712.1
0.71 | 0.02245 | 131.42 | 573.6 | 713.7
0.72 | 0.023285 | 132.74 | 575.4 | 715.5
0.73 | 0.023966 | 134.06 | 577.6 | 716.6
0.74 | 0.024756 | 135.36 | 579 | 717.8
0.75 | 0.0255 | 136.61 | 580.6 | 718.8
0.76 | 0.026273 | 137.95 | 582.4 | 720
0.77 | 0.027221 | 139.32 | 584 | 721.3
0.78 | 0.028015 | 140.57 | 585.4 | 722
0.79 | 0.028888 | 141.98 | 587.2 | 722.8
0.8 | 0.029752 | 143.18 | 588.2 | 723.6
0.81 | 0.030617 | 144.63 | 589.8 | 724.3
0.82 | 0.031551 | 145.99 | 591 | 725.1
0.83 | 0.032439 | 147.29 | 592.6 | 725.5
0.84 | 0.033377 | 148.73 | 593.6 | 726
0.85 | 0.034539 | 150.04 | 594.9 | 726.7
0.86 | 0.035415 | 151.45 | 596.2 | 727.4
0.87 | 0.036309 | 152.88 | 597.2 | 727.9
0.88 | 0.03747 | 154.36 | 598.2 | 728.3
0.89 | 0.038411 | 155.62 | 599.4 | 728.7
0.9 | 0.039677 | 157.18 | 600.7 | 729.1
0.91 | 0.040569 | 158.51 | 601.5 | 729.7
0.92 | 0.04173 | 159.98 | 603.1 | 729.9
0.93 | 0.042781 | 161.48 | 603.6 | 730.3
0.94 | 0.043862 | 162.79 | 605.1 | 730.6
0.95 | 0.045111 | 164.29 | 605.9 | 731.1
0.96 | 0.046165 | 165.78 | 607.1 | 731.5
0.97 | 0.047491 | 167.29 | 608.3 | 731.6
0.98 | 0.048532 | 168.74 | 609.1 | 732.1
0.99 | 0.049711 | 170.08 | 610.3 | 732.3
1 | 0.051227 | 171.64 | 611.4 | 732.4