## I-V Characteristic (mA-mm)
VDS (V) | VGS = -0.300 V | VGS = 0.100 V | VGS = 0.500 V | VGS = 0.900 V
0 | -4.4557e-05 | -0.5025 | -1.059 | -5.011
0.01 | 0.0008139 | 7.566 | 15.318 | 12.555
0.02 | 0.0014288 | 15.105 | 31.783 | 30.184
0.03 | 0.0019062 | 22.058 | 47.886 | 47.747
0.04 | 0.0022756 | 28.509 | 64.37 | 65.42
0.05 | 0.002541 | 34.321 | 80.21 | 82.82
0.06 | 0.0027924 | 39.54 | 96.01 | 100.07
0.07 | 0.0029675 | 44.223 | 111.97 | 117.59
0.08 | 0.0031468 | 48.442 | 127.45 | 134.48
0.09 | 0.0033062 | 52.02 | 142.86 | 151.36
0.1 | 0.0034215 | 55.388 | 158.11 | 168.12
0.11 | 0.0035835 | 57.93 | 173.2 | 184.79
0.12 | 0.0036729 | 60.63 | 187.97 | 201.51
0.13 | 0.0038223 | 62.75 | 202.6 | 217.63
0.14 | 0.0039581 | 64.76 | 216.67 | 233.6
0.15 | 0.004082 | 66.52 | 230.82 | 249.66
0.16 | 0.0042458 | 67.98 | 244.38 | 265.34
0.17 | 0.0043233 | 69.58 | 257.77 | 280.75
0.18 | 0.0044972 | 70.61 | 270.98 | 295.99
0.19 | 0.0046197 | 72.09 | 283.75 | 311.13
0.2 | 0.0047504 | 72.93 | 296.08 | 325.86
0.21 | 0.0049252 | 74.02 | 308.2 | 340.61
0.22 | 0.0050216 | 75.04 | 319.84 | 354.77
0.23 | 0.0052135 | 75.87 | 331.3 | 368.89
0.24 | 0.0053319 | 77.18 | 342.3 | 382.59
0.25 | 0.0054997 | 77.78 | 352.82 | 396.04
0.26 | 0.0056848 | 79.06 | 363.1 | 409.52
0.27 | 0.005729 | 79.93 | 373.06 | 422.47
0.28 | 0.005978 | 81.11 | 382.48 | 435.15
0.29 | 0.006088 | 82.15 | 391.59 | 447.65
0.3 | 0.006313 | 83.31 | 400.25 | 459.7
0.31 | 0.006443 | 84.52 | 408.79 | 471.74
0.32 | 0.006669 | 85.49 | 416.8 | 483.22
0.33 | 0.006815 | 86.81 | 424.52 | 494.65
0.34 | 0.006994 | 87.75 | 431.83 | 505.61
0.35 | 0.007234 | 88.93 | 438.83 | 516.38
0.36 | 0.00739 | 90.08 | 445.63 | 526.82
0.37 | 0.00766 | 91.09 | 452.03 | 536.96
0.38 | 0.007766 | 92.28 | 458.08 | 546.67
0.39 | 0.008047 | 93.16 | 463.91 | 556.08
0.4 | 0.00817 | 94.31 | 469.52 | 565.52
0.41 | 0.008463 | 95.36 | 474.86 | 574.4
0.42 | 0.008626 | 96.39 | 479.9 | 582.8
0.43 | 0.008905 | 97.43 | 484.86 | 591
0.44 | 0.009125 | 98.46 | 489.61 | 599
0.45 | 0.009333 | 99.58 | 494.12 | 606.7
0.46 | 0.009695 | 100.6 | 498.48 | 613.8
0.47 | 0.009875 | 101.72 | 502.67 | 620.7
0.48 | 0.010295 | 102.7 | 506.83 | 627.5
0.49 | 0.010476 | 103.85 | 510.81 | 633.7
0.5 | 0.010908 | 104.94 | 514.65 | 639.8
0.51 | 0.011151 | 106.03 | 518.3 | 645.9
0.52 | 0.011548 | 107.31 | 522.03 | 651.6
0.53 | 0.011918 | 108.17 | 525.52 | 656.9
0.54 | 0.012267 | 109.45 | 528.92 | 661.9
0.55 | 0.01271 | 110.59 | 532.27 | 666.5
0.56 | 0.013027 | 111.72 | 535.5 | 671
0.57 | 0.013594 | 113.02 | 538.64 | 675.5
0.58 | 0.013987 | 114.12 | 541.7 | 679.8
0.59 | 0.014578 | 115.39 | 544.63 | 683.6
0.6 | 0.014974 | 116.51 | 547.5 | 687.2
0.61 | 0.015506 | 117.81 | 550.3 | 690.4
0.62 | 0.016064 | 118.96 | 552.98 | 693.6
0.63 | 0.01654 | 120.27 | 555.58 | 696.4
0.64 | 0.017239 | 121.5 | 558.14 | 699.4
0.65 | 0.017758 | 122.74 | 560.5 | 701.9
0.66 | 0.018439 | 124.05 | 562.9 | 704.4
0.67 | 0.019042 | 125.22 | 565.18 | 706.4
0.68 | 0.019718 | 126.61 | 567.3 | 708.7
0.69 | 0.020294 | 127.89 | 569.43 | 710.5
0.7 | 0.021034 | 129.14 | 571.1 | 712.1
0.71 | 0.021727 | 130.53 | 573.5 | 713.7
0.72 | 0.022461 | 131.62 | 575 | 715.3
0.73 | 0.023189 | 133.1 | 577 | 716.4
0.74 | 0.023817 | 134.29 | 578.6 | 717.8
0.75 | 0.024692 | 135.6 | 580.2 | 719.1
0.76 | 0.025444 | 136.87 | 581.8 | 720.2
0.77 | 0.026309 | 138.23 | 583.4 | 720.9
0.78 | 0.02702 | 139.6 | 585 | 722
0.79 | 0.027978 | 140.88 | 586.5 | 722.6
0.8 | 0.028755 | 142.23 | 588 | 723.4
0.81 | 0.02959 | 143.4 | 589.4 | 724.2
0.82 | 0.030408 | 144.87 | 590.8 | 725.1
0.83 | 0.031331 | 146.25 | 591.8 | 725.5
0.84 | 0.032322 | 147.62 | 593.2 | 726.1
0.85 | 0.033173 | 149.12 | 594.2 | 726.7
0.86 | 0.034181 | 150.37 | 595.4 | 727.1
0.87 | 0.035133 | 151.79 | 597 | 727.5
0.88 | 0.036087 | 153.21 | 597.8 | 728.1
0.89 | 0.037108 | 154.61 | 599.2 | 728.3
0.9 | 0.038227 | 156.07 | 600.2 | 729.1
0.91 | 0.039219 | 157.45 | 601.2 | 729.1
0.92 | 0.040351 | 158.89 | 602.2 | 729.9
0.93 | 0.041406 | 160.32 | 603.4 | 729.9
0.94 | 0.042539 | 161.83 | 604.6 | 730.3
0.95 | 0.043725 | 163.15 | 605.5 | 730.7
0.96 | 0.044559 | 164.69 | 606.7 | 731.3
0.97 | 0.045803 | 166.23 | 607.5 | 731.5
0.98 | 0.046967 | 167.59 | 608.6 | 731.6
0.99 | 0.048339 | 169.16 | 609.7 | 731.9
1 | 0.049403 | 170.48 | 610.6 | 732.1