## I-V Characteristic (mA-mm)
VDS (V) | VGS = -0.300 V | VGS = 0.100 V | VGS = 0.500 V | VGS = 0.900 V
0 | -4.0354e-05 | -0.5063 | -1.0199 | -5.275
0.01 | 0.0008557 | 7.601 | 15.404 | 12.778
0.02 | 0.0015087 | 15.267 | 31.599 | 30.222
0.03 | 0.0020196 | 22.196 | 48.121 | 47.713
0.04 | 0.0023911 | 28.703 | 64.19 | 65.42
0.05 | 0.0026919 | 34.488 | 80.41 | 82.78
0.06 | 0.0029458 | 39.808 | 96.13 | 100.08
0.07 | 0.0031375 | 44.571 | 111.95 | 117.28
0.08 | 0.0033422 | 48.767 | 127.53 | 134.53
0.09 | 0.0034785 | 52.513 | 142.77 | 151.22
0.1 | 0.003633 | 55.689 | 158.19 | 167.98
0.11 | 0.0037904 | 58.52 | 173.24 | 184.75
0.12 | 0.0039072 | 60.99 | 187.91 | 201.3
0.13 | 0.0040737 | 63.39 | 202.44 | 217.54
0.14 | 0.0041711 | 65.26 | 216.67 | 233.58
0.15 | 0.0043403 | 67.06 | 230.74 | 249.61
0.16 | 0.0044818 | 68.78 | 244.45 | 265.17
0.17 | 0.0046085 | 69.93 | 257.7 | 280.79
0.18 | 0.0047879 | 71.61 | 270.81 | 295.86
0.19 | 0.0048859 | 72.46 | 283.82 | 310.9
0.2 | 0.0050833 | 73.85 | 296.13 | 325.73
0.21 | 0.005224 | 74.76 | 308.23 | 340.12
0.22 | 0.0053908 | 75.74 | 319.86 | 354.64
0.23 | 0.0055892 | 76.9 | 331.31 | 368.59
0.24 | 0.0056864 | 77.68 | 342.38 | 382.27
0.25 | 0.005799 | 78.93 | 352.91 | 395.88
0.26 | 0.006016 | 79.65 | 363.16 | 409
0.27 | 0.006202 | 80.97 | 373.1 | 422.11
0.28 | 0.006342 | 81.94 | 382.46 | 434.81
0.29 | 0.006575 | 83.14 | 391.66 | 447.15
0.3 | 0.006711 | 84.34 | 400.35 | 459.27
0.31 | 0.006982 | 85.47 | 408.78 | 471.38
0.32 | 0.007107 | 86.73 | 416.77 | 482.77
0.33 | 0.00738 | 87.65 | 424.62 | 494.11
0.34 | 0.007527 | 88.9 | 431.91 | 505.07
0.35 | 0.007768 | 90.04 | 438.95 | 515.71
0.36 | 0.007974 | 91.18 | 445.7 | 526.3
0.37 | 0.008167 | 92.27 | 452.16 | 536.28
0.38 | 0.008427 | 93.25 | 458.22 | 546
0.39 | 0.008563 | 94.37 | 464.02 | 555.44
0.4 | 0.008885 | 95.43 | 469.66 | 564.62
0.41 | 0.009039 | 96.55 | 474.97 | 573.3
0.42 | 0.009395 | 97.47 | 480.04 | 581.8
0.43 | 0.009552 | 98.69 | 484.91 | 590.4
0.44 | 0.009907 | 99.69 | 489.69 | 597.8
0.45 | 0.010136 | 100.76 | 494.15 | 605.6
0.46 | 0.010398 | 101.86 | 498.5 | 613.1
0.47 | 0.010761 | 102.83 | 502.68 | 619.8
0.48 | 0.011008 | 104.04 | 506.82 | 626.5
0.49 | 0.011418 | 105.11 | 510.75 | 633.1
0.5 | 0.011627 | 106.25 | 514.56 | 638.9
0.51 | 0.01211 | 107.35 | 518.32 | 644.9
0.52 | 0.012409 | 108.38 | 521.85 | 650.5
0.53 | 0.012874 | 109.64 | 525.46 | 655.9
0.54 | 0.013252 | 110.72 | 528.86 | 661
0.55 | 0.013706 | 111.96 | 532.13 | 665.4
0.56 | 0.014227 | 113.05 | 535.48 | 670.1
0.57 | 0.014642 | 114.3 | 538.48 | 674.4
0.58 | 0.015284 | 115.45 | 541.59 | 678.6
0.59 | 0.015711 | 116.73 | 544.5 | 682.4
0.6 | 0.016404 | 117.91 | 547.37 | 686
0.61 | 0.016864 | 119.03 | 550.18 | 689.4
0.62 | 0.017572 | 120.44 | 552.84 | 692.6
0.63 | 0.018118 | 121.72 | 555.45 | 695.8
0.64 | 0.018729 | 122.94 | 557.95 | 698.4
0.65 | 0.01939 | 124.27 | 560.43 | 700.8
0.66 | 0.020123 | 125.46 | 562.71 | 703.5
0.67 | 0.020815 | 126.81 | 565.01 | 705.7
0.68 | 0.02151 | 128.05 | 567.19 | 707.5
0.69 | 0.02229 | 129.41 | 569.34 | 709.6
0.7 | 0.022941 | 130.66 | 571.2 | 711.2
0.71 | 0.02386 | 131.95 | 573.2 | 712.9
0.72 | 0.024561 | 133.26 | 575 | 714.4
0.73 | 0.025414 | 134.57 | 576.8 | 715.7
0.74 | 0.026256 | 135.91 | 578.6 | 717.2
0.75 | 0.026949 | 137.03 | 580.2 | 718.1
0.76 | 0.027923 | 138.48 | 581.8 | 719.2
0.77 | 0.028888 | 139.79 | 583.4 | 720.3
0.78 | 0.029832 | 141.1 | 584.8 | 721.3
0.79 | 0.030651 | 142.5 | 586.4 | 722
0.8 | 0.031678 | 143.66 | 588 | 722.8
0.81 | 0.032514 | 145.11 | 589.4 | 723.6
0.82 | 0.033674 | 146.49 | 590.6 | 724.2
0.83 | 0.034528 | 147.81 | 591.8 | 724.7
0.84 | 0.035749 | 149.18 | 593 | 725.5
0.85 | 0.036694 | 150.61 | 594.4 | 725.9
0.86 | 0.037662 | 151.97 | 595.4 | 726.7
0.87 | 0.038896 | 153.43 | 596.8 | 727.1
0.88 | 0.039914 | 154.8 | 597.8 | 727.5
0.89 | 0.041174 | 156.07 | 599 | 727.9
0.9 | 0.042116 | 157.55 | 600.3 | 728.3
0.91 | 0.043394 | 159.03 | 601.1 | 728.7
0.92 | 0.044443 | 160.43 | 602.2 | 729.1
0.93 | 0.0457 | 161.97 | 603.5 | 729.7
0.94 | 0.046939 | 163.25 | 604.3 | 729.9
0.95 | 0.048186 | 164.81 | 605.5 | 730.3
0.96 | 0.049428 | 166.29 | 606.7 | 730.9
0.97 | 0.050688 | 167.74 | 607.5 | 730.9
0.98 | 0.052309 | 169.28 | 608.6 | 731.3
0.99 | 0.053442 | 170.6 | 609.6 | 731.5
1 | 0.054723 | 172.21 | 610.6 | 731.9