## I-V Characteristic (mA-mm)
VDS (V) | VGS = -0.300 V | VGS = 0.100 V | VGS = 0.500 V | VGS = 0.900 V
0 | -3.0887e-05 | -0.5009 | -1.0097 | -5.309
0.01 | 0.0007531 | 7.498 | 15.522 | 12.366
0.02 | 0.0013332 | 14.999 | 31.657 | 29.938
0.03 | 0.0017546 | 21.889 | 47.842 | 47.468
0.04 | 0.0021054 | 28.246 | 64.07 | 65.1
0.05 | 0.0023493 | 33.999 | 79.99 | 82.46
0.06 | 0.002552 | 39.237 | 95.84 | 99.83
0.07 | 0.0027435 | 43.804 | 111.72 | 117.07
0.08 | 0.0028738 | 48.029 | 127.33 | 134.08
0.09 | 0.0030357 | 51.549 | 142.54 | 151.02
0.1 | 0.0031376 | 54.83 | 157.85 | 167.71
0.11 | 0.0032817 | 57.3 | 172.92 | 184.69
0.12 | 0.0034056 | 59.99 | 187.45 | 200.95
0.13 | 0.0034907 | 62.05 | 202.22 | 217.13
0.14 | 0.0036391 | 64.07 | 216.31 | 233.24
0.15 | 0.0037109 | 65.74 | 230.34 | 249.18
0.16 | 0.0038502 | 67.2 | 243.93 | 265.01
0.17 | 0.0039728 | 68.63 | 257.36 | 280.26
0.18 | 0.0040686 | 69.71 | 270.43 | 295.48
0.19 | 0.0042383 | 71.09 | 283.21 | 310.71
0.2 | 0.0043107 | 71.93 | 295.6 | 325.43
0.21 | 0.0044738 | 73.05 | 307.73 | 340.03
0.22 | 0.0045788 | 73.87 | 319.43 | 354.37
0.23 | 0.0046923 | 74.84 | 330.82 | 368.51
0.24 | 0.0048734 | 75.89 | 341.86 | 382.21
0.25 | 0.0049671 | 76.68 | 352.39 | 395.98
0.26 | 0.005153 | 77.92 | 362.62 | 409.2
0.27 | 0.0052564 | 78.61 | 372.65 | 422.18
0.28 | 0.0054136 | 79.89 | 382.11 | 434.93
0.29 | 0.0055839 | 80.87 | 391.13 | 447.37
0.3 | 0.0056752 | 81.98 | 399.89 | 459.75
0.31 | 0.005771 | 83.21 | 408.37 | 471.54
0.32 | 0.005988 | 84.19 | 416.39 | 483.13
0.33 | 0.006151 | 85.34 | 424.13 | 494.68
0.34 | 0.006293 | 86.39 | 431.49 | 505.62
0.35 | 0.006523 | 87.52 | 438.56 | 516.35
0.36 | 0.006639 | 88.5 | 445.37 | 526.89
0.37 | 0.006884 | 89.65 | 451.74 | 537.03
0.38 | 0.006979 | 90.66 | 457.86 | 546.85
0.39 | 0.007242 | 91.71 | 463.67 | 556.39
0.4 | 0.007374 | 92.8 | 469.34 | 565.65
0.41 | 0.007601 | 93.69 | 474.61 | 574.6
0.42 | 0.007785 | 94.82 | 479.7 | 583
0.43 | 0.007984 | 95.91 | 484.61 | 591.2
0.44 | 0.008261 | 96.87 | 489.37 | 599.2
0.45 | 0.008393 | 97.99 | 493.85 | 607
0.46 | 0.008693 | 99.07 | 498.18 | 614.4
0.47 | 0.008879 | 100.01 | 502.42 | 621.4
0.48 | 0.009212 | 101.16 | 506.52 | 627.9
0.49 | 0.009401 | 102.26 | 510.44 | 634.5
0.5 | 0.009762 | 103.22 | 514.27 | 640.5
0.51 | 0.010009 | 104.3 | 517.96 | 646.7
0.52 | 0.010329 | 105.48 | 521.61 | 651.9
0.53 | 0.010679 | 106.57 | 525.06 | 657.4
0.54 | 0.011016 | 107.78 | 528.5 | 662.6
0.55 | 0.011442 | 108.77 | 531.72 | 667.4
0.56 | 0.011687 | 110.02 | 535 | 671.7
0.57 | 0.012155 | 111.16 | 538.12 | 676.2
0.58 | 0.012487 | 112.35 | 541.09 | 680.4
0.59 | 0.013044 | 113.6 | 544.13 | 684.2
0.6 | 0.013412 | 114.68 | 546.88 | 687.7
0.61 | 0.013965 | 115.97 | 549.69 | 690.9
0.62 | 0.014401 | 117.15 | 552.33 | 694.1
0.63 | 0.014811 | 118.43 | 554.9 | 697.2
0.64 | 0.015437 | 119.6 | 557.45 | 700
0.65 | 0.015891 | 120.82 | 559.85 | 702.6
0.66 | 0.01655 | 122.09 | 562.22 | 704.8
0.67 | 0.017014 | 123.34 | 564.4 | 706.9
0.68 | 0.017622 | 124.64 | 566.62 | 709.3
0.69 | 0.018184 | 125.75 | 568.68 | 710.8
0.7 | 0.018797 | 127.07 | 570.7 | 712.8
0.71 | 0.019413 | 128.37 | 572.3 | 714.4
0.72 | 0.020092 | 129.66 | 574.5 | 716
0.73 | 0.020699 | 130.97 | 575.9 | 717.1
0.74 | 0.021284 | 132.12 | 578 | 718.4
0.75 | 0.022051 | 133.47 | 579.6 | 719.4
0.76 | 0.022683 | 134.8 | 581.2 | 720.4
0.77 | 0.023513 | 136.07 | 582.8 | 721.7
0.78 | 0.024171 | 137.42 | 584.4 | 722.1
0.79 | 0.024893 | 138.65 | 585.5 | 723
0.8 | 0.025592 | 140 | 587 | 724
0.81 | 0.026373 | 141.32 | 588.2 | 724.5
0.82 | 0.027165 | 142.62 | 589.8 | 725.1
0.83 | 0.028027 | 143.9 | 591 | 725.5
0.84 | 0.028858 | 145.35 | 592.4 | 726
0.85 | 0.029644 | 146.67 | 593.4 | 726.7
0.86 | 0.030508 | 148.08 | 594.3 | 727.4
0.87 | 0.031392 | 149.47 | 595.6 | 727.7
0.88 | 0.032306 | 150.78 | 596.8 | 728.3
0.89 | 0.033051 | 152.2 | 598.1 | 728.7
0.9 | 0.03403 | 153.6 | 599.2 | 729
0.91 | 0.035075 | 155 | 600.3 | 729.2
0.92 | 0.035907 | 156.51 | 601.4 | 729.9
0.93 | 0.036952 | 157.87 | 602.3 | 730.1
0.94 | 0.037902 | 159.31 | 603.4 | 730.3
0.95 | 0.039019 | 160.83 | 604.4 | 730.7
0.96 | 0.03987 | 162.18 | 605.6 | 730.9
0.97 | 0.040824 | 163.54 | 606.7 | 731.5
0.98 | 0.041902 | 165.07 | 607.4 | 731.5
0.99 | 0.04293 | 166.52 | 608.6 | 731.9
1 | 0.044142 | 167.93 | 609.9 | 732.1