## I-V Characteristic (mA-mm)
VDS (V) | VGS = -0.300 V | VGS = 0.100 V | VGS = 0.500 V | VGS = 0.900 V
0 | -3.2116e-05 | -0.5481 | -0.9971 | -5.113
0.01 | 0.0007589 | 7.557 | 15.511 | 12.478
0.02 | 0.0013331 | 15.084 | 31.718 | 30.057
0.03 | 0.0017495 | 21.985 | 47.943 | 47.638
0.04 | 0.0020984 | 28.433 | 64.24 | 65.3
0.05 | 0.0023398 | 34.225 | 80.15 | 82.68
0.06 | 0.0025596 | 39.39 | 96.04 | 99.96
0.07 | 0.0027392 | 44.131 | 111.92 | 117.55
0.08 | 0.002871 | 48.127 | 127.59 | 134.32
0.09 | 0.0030289 | 51.888 | 142.84 | 151.18
0.1 | 0.0031302 | 55.026 | 158.11 | 168.04
0.11 | 0.0032542 | 57.68 | 173.13 | 184.62
0.12 | 0.0033803 | 60.17 | 187.84 | 201.34
0.13 | 0.003482 | 62.4 | 202.56 | 217.45
0.14 | 0.003625 | 64.35 | 216.67 | 233.54
0.15 | 0.0036976 | 65.97 | 230.71 | 249.49
0.16 | 0.0038372 | 67.66 | 244.38 | 265.15
0.17 | 0.0039533 | 68.8 | 257.69 | 280.64
0.18 | 0.0040589 | 70.31 | 270.76 | 295.88
0.19 | 0.004221 | 71.29 | 283.63 | 310.98
0.2 | 0.0042974 | 72.34 | 296.01 | 325.78
0.21 | 0.0044624 | 73.42 | 308.1 | 340.54
0.22 | 0.004575 | 74.22 | 319.87 | 354.62
0.23 | 0.0047108 | 75.48 | 331.22 | 368.76
0.24 | 0.0048681 | 76.14 | 342.25 | 382.59
0.25 | 0.0049444 | 77.34 | 352.8 | 395.97
0.26 | 0.0051373 | 78.02 | 363.04 | 409.41
0.27 | 0.0052512 | 79.25 | 373.01 | 422.37
0.28 | 0.005396 | 80.31 | 382.46 | 435.06
0.29 | 0.0055705 | 81.27 | 391.51 | 447.5
0.3 | 0.0056727 | 82.54 | 400.28 | 459.61
0.31 | 0.005763 | 83.55 | 408.71 | 471.69
0.32 | 0.00598 | 84.77 | 416.76 | 483.12
0.33 | 0.006138 | 85.85 | 424.49 | 494.5
0.34 | 0.006321 | 86.97 | 431.81 | 505.48
0.35 | 0.006509 | 87.98 | 438.84 | 516.25
0.36 | 0.00663 | 89.06 | 445.59 | 526.63
0.37 | 0.006883 | 90.22 | 451.95 | 536.72
0.38 | 0.006992 | 91.16 | 458.08 | 546.49
0.39 | 0.007246 | 92.28 | 463.87 | 555.9
0.4 | 0.007359 | 93.21 | 469.49 | 565.29
0.41 | 0.007625 | 94.29 | 474.73 | 573.9
0.42 | 0.007788 | 95.39 | 479.79 | 582.3
0.43 | 0.007997 | 96.45 | 484.68 | 590.8
0.44 | 0.008227 | 97.59 | 489.34 | 598.8
0.45 | 0.008407 | 98.4 | 493.81 | 606
0.46 | 0.008728 | 99.58 | 498.04 | 613.4
0.47 | 0.008881 | 100.6 | 502.27 | 620.2
0.48 | 0.009225 | 101.58 | 506.29 | 626.9
0.49 | 0.009443 | 102.79 | 510.14 | 633.3
0.5 | 0.009773 | 103.74 | 513.97 | 639.3
0.51 | 0.009992 | 104.86 | 517.55 | 645.3
0.52 | 0.010391 | 106.01 | 521.17 | 650.9
0.53 | 0.010679 | 107.06 | 524.58 | 656.2
0.54 | 0.010997 | 108.11 | 527.97 | 661.4
0.55 | 0.011437 | 109.29 | 531.18 | 666.1
0.56 | 0.011759 | 110.44 | 534.4 | 670.8
0.57 | 0.012244 | 111.55 | 537.48 | 674.8
0.58 | 0.012563 | 112.8 | 540.43 | 678.8
0.59 | 0.013076 | 113.85 | 543.37 | 682.7
0.6 | 0.01342 | 115.14 | 546.12 | 686.4
0.61 | 0.013975 | 116.31 | 548.9 | 689.8
0.62 | 0.014418 | 117.51 | 551.57 | 692.8
0.63 | 0.014934 | 118.89 | 554.05 | 695.8
0.64 | 0.01546 | 119.88 | 556.59 | 698.4
0.65 | 0.015906 | 121.24 | 558.95 | 701.1
0.66 | 0.016575 | 122.42 | 561.31 | 703.6
0.67 | 0.017041 | 123.74 | 563.55 | 705.7
0.68 | 0.017675 | 124.94 | 565.66 | 707.6
0.69 | 0.018259 | 126.11 | 567.73 | 709.6
0.7 | 0.018874 | 127.45 | 569.72 | 711.2
0.71 | 0.019459 | 128.68 | 571.5 | 712.8
0.72 | 0.02003 | 130.01 | 573.5 | 714.4
0.73 | 0.020794 | 131.1 | 575 | 715.7
0.74 | 0.021455 | 132.47 | 576.7 | 716.8
0.75 | 0.022177 | 133.69 | 578.6 | 718.1
0.76 | 0.022758 | 135.02 | 580.1 | 718.9
0.77 | 0.023579 | 136.37 | 581.8 | 720.1
0.78 | 0.024359 | 137.55 | 583 | 720.8
0.79 | 0.025058 | 138.89 | 584.5 | 721.6
0.8 | 0.025758 | 140.19 | 586.2 | 722.4
0.81 | 0.026618 | 141.51 | 587.4 | 723.3
0.82 | 0.027375 | 142.82 | 588.4 | 723.8
0.83 | 0.028088 | 144.19 | 589.8 | 724.3
0.84 | 0.028999 | 145.51 | 591 | 725.1
0.85 | 0.029803 | 146.87 | 592.4 | 725.5
0.86 | 0.030733 | 148.23 | 593.6 | 725.9
0.87 | 0.031449 | 149.46 | 594.6 | 726.3
0.88 | 0.032564 | 150.88 | 595.8 | 726.9
0.89 | 0.033415 | 152.32 | 597 | 727.1
0.9 | 0.034316 | 153.68 | 597.8 | 727.7
0.91 | 0.035246 | 155.16 | 599.2 | 728.3
0.92 | 0.036174 | 156.37 | 600.3 | 728.5
0.93 | 0.037131 | 157.91 | 601.1 | 728.7
0.94 | 0.038022 | 159.29 | 602.2 | 729.1
0.95 | 0.039119 | 160.79 | 603.4 | 729.2
0.96 | 0.040236 | 162.23 | 604.2 | 729.9
0.97 | 0.041466 | 163.59 | 605.4 | 729.9
0.98 | 0.042349 | 165.05 | 606.2 | 730.3
0.99 | 0.043398 | 166.53 | 607.4 | 730.9
1 | 0.044567 | 167.95 | 608.4 | 730.9