## I-V Characteristic (mA-mm)
VDS (V) | VGS = -0.300 V | VGS = 0.100 V | VGS = 0.500 V | VGS = 0.900 V
0 | -3.5128e-05 | -0.5472 | -0.9874 | -5.288
0.01 | 0.000794 | 7.69 | 15.323 | 12.46
0.02 | 0.0013961 | 15.127 | 31.637 | 30.042
0.03 | 0.0018586 | 22.113 | 47.928 | 47.486
0.04 | 0.0022031 | 28.537 | 64.14 | 65.14
0.05 | 0.0024679 | 34.38 | 80.01 | 82.5
0.06 | 0.0027101 | 39.612 | 96.03 | 100.04
0.07 | 0.0028652 | 44.37 | 111.8 | 117.12
0.08 | 0.0030442 | 48.464 | 127.37 | 134.13
0.09 | 0.0031838 | 52.112 | 142.67 | 151.1
0.1 | 0.0033063 | 55.473 | 157.99 | 167.64
0.11 | 0.00345 | 57.97 | 173.05 | 184.66
0.12 | 0.0035504 | 60.77 | 187.85 | 200.95
0.13 | 0.0037015 | 62.85 | 202.22 | 217.17
0.14 | 0.0037898 | 64.96 | 216.49 | 233.21
0.15 | 0.0039234 | 66.54 | 230.77 | 249.15
0.16 | 0.0040695 | 68.15 | 244.22 | 264.94
0.17 | 0.0041605 | 69.58 | 257.54 | 280.24
0.18 | 0.0043417 | 70.67 | 270.6 | 295.39
0.19 | 0.0044382 | 72.11 | 283.45 | 310.6
0.2 | 0.0045718 | 72.97 | 295.94 | 325.51
0.21 | 0.0047177 | 74.21 | 307.97 | 339.91
0.22 | 0.0048084 | 74.96 | 319.72 | 354.18
0.23 | 0.0050109 | 76 | 331.16 | 368.35
0.24 | 0.0051068 | 77.12 | 342.12 | 382.03
0.25 | 0.0052598 | 77.82 | 352.71 | 395.73
0.26 | 0.0054399 | 79.16 | 363.01 | 408.94
0.27 | 0.0055768 | 79.87 | 372.83 | 421.87
0.28 | 0.005656 | 81.17 | 382.39 | 434.59
0.29 | 0.0059 | 82.15 | 391.59 | 447.01
0.3 | 0.005999 | 83.35 | 400.23 | 459.25
0.31 | 0.006226 | 84.47 | 408.67 | 471.13
0.32 | 0.006349 | 85.53 | 416.68 | 482.63
0.33 | 0.006554 | 86.77 | 424.5 | 494.05
0.34 | 0.006732 | 87.8 | 431.87 | 505.11
0.35 | 0.006905 | 88.93 | 438.88 | 515.74
0.36 | 0.007116 | 89.91 | 445.63 | 526.26
0.37 | 0.007252 | 91.02 | 452.09 | 536.27
0.38 | 0.007511 | 92.14 | 458.18 | 546.07
0.39 | 0.007621 | 93.16 | 463.97 | 555.6
0.4 | 0.007911 | 94.32 | 469.63 | 564.78
0.41 | 0.008018 | 95.17 | 474.91 | 573.6
0.42 | 0.008304 | 96.31 | 480.04 | 581.8
0.43 | 0.008499 | 97.31 | 484.88 | 590.2
0.44 | 0.008718 | 98.39 | 489.56 | 598.2
0.45 | 0.008993 | 99.48 | 494.09 | 605.8
0.46 | 0.00921 | 100.46 | 498.37 | 613.3
0.47 | 0.009536 | 101.56 | 502.58 | 619.9
0.48 | 0.009715 | 102.68 | 506.58 | 626.7
0.49 | 0.010088 | 103.75 | 510.51 | 633.2
0.5 | 0.010308 | 104.71 | 514.36 | 639.3
0.51 | 0.010688 | 105.85 | 517.98 | 644.9
0.52 | 0.010972 | 107.05 | 521.66 | 650.7
0.53 | 0.011356 | 108.11 | 525.03 | 655.8
0.54 | 0.011735 | 109.28 | 528.54 | 661.2
0.55 | 0.012082 | 110.29 | 531.66 | 665.9
0.56 | 0.012571 | 111.53 | 534.92 | 670.6
0.57 | 0.012873 | 112.76 | 538 | 674.7
0.58 | 0.013464 | 113.81 | 540.99 | 678.8
0.59 | 0.013847 | 115.15 | 543.92 | 682.4
0.6 | 0.014357 | 116.23 | 546.73 | 686.2
0.61 | 0.014803 | 117.51 | 549.52 | 689.8
0.62 | 0.015401 | 118.72 | 552.13 | 692.6
0.63 | 0.015905 | 119.95 | 554.72 | 695.8
0.64 | 0.01643 | 121.16 | 557.22 | 698.4
0.65 | 0.017039 | 122.44 | 559.66 | 701.2
0.66 | 0.017529 | 123.71 | 562.02 | 703.4
0.67 | 0.018244 | 124.93 | 564.17 | 705.6
0.68 | 0.018773 | 126.21 | 566.42 | 707.6
0.69 | 0.019509 | 127.39 | 568.47 | 709.6
0.7 | 0.020115 | 128.7 | 570.3 | 711.2
0.71 | 0.020733 | 130 | 572.2 | 712.8
0.72 | 0.021396 | 131.26 | 574.1 | 714.2
0.73 | 0.022069 | 132.64 | 575.8 | 715.7
0.74 | 0.022833 | 133.79 | 577.6 | 716.5
0.75 | 0.023533 | 135.16 | 579.2 | 718
0.76 | 0.024293 | 136.47 | 581 | 718.8
0.77 | 0.025039 | 137.81 | 582.6 | 720.1
0.78 | 0.025939 | 139.04 | 583.8 | 720.8
0.79 | 0.026619 | 140.36 | 585.4 | 721.6
0.8 | 0.027522 | 141.7 | 586.9 | 722.5
0.81 | 0.028295 | 143.01 | 588.2 | 723.3
0.82 | 0.02917 | 144.38 | 589.4 | 723.7
0.83 | 0.03007 | 145.67 | 590.8 | 724.3
0.84 | 0.030749 | 147.07 | 592 | 725.1
0.85 | 0.031791 | 148.41 | 593.6 | 725.5
0.86 | 0.03261 | 149.82 | 594.4 | 725.9
0.87 | 0.033657 | 151.28 | 595.7 | 726.5
0.88 | 0.034596 | 152.56 | 596.6 | 727.1
0.89 | 0.035582 | 154 | 597.8 | 727.7
0.9 | 0.036417 | 155.42 | 599 | 727.9
0.91 | 0.03746 | 156.79 | 600 | 728.3
0.92 | 0.038414 | 158.31 | 601.1 | 728.7
0.93 | 0.039576 | 159.6 | 602.2 | 729
0.94 | 0.040572 | 161.14 | 603.2 | 729.1
0.95 | 0.041499 | 162.54 | 604.3 | 729.7
0.96 | 0.042629 | 163.97 | 605.4 | 729.9
0.97 | 0.043815 | 165.35 | 606.3 | 730.1
0.98 | 0.044878 | 166.81 | 607.4 | 730.3
0.99 | 0.045952 | 168.28 | 608.6 | 731.1
1 | 0.047172 | 169.65 | 609.5 | 731.3