## I-V Characteristic (mA-mm)
VDS (V) | VGS = -0.300 V | VGS = 0.100 V | VGS = 0.500 V | VGS = 0.900 V
0 | -4.485e-05 | -0.5102 | -0.8594 | -5.156
0.01 | 0.000874 | 7.673 | 15.412 | 12.538
0.02 | 0.001561 | 15.301 | 31.673 | 30.14
0.03 | 0.0020539 | 22.392 | 47.897 | 47.925
0.04 | 0.0024657 | 28.959 | 64.13 | 65.32
0.05 | 0.0027596 | 34.88 | 80.21 | 82.78
0.06 | 0.003002 | 40.173 | 96.13 | 100.03
0.07 | 0.0032373 | 44.983 | 111.96 | 117.39
0.08 | 0.0033895 | 49.303 | 127.6 | 134.36
0.09 | 0.0035895 | 52.956 | 142.94 | 151.16
0.1 | 0.0037208 | 56.423 | 158.09 | 168.26
0.11 | 0.0038844 | 59.01 | 173.43 | 184.78
0.12 | 0.0040406 | 61.76 | 188.14 | 201.1
0.13 | 0.0041529 | 63.98 | 202.6 | 217.47
0.14 | 0.0043288 | 66.06 | 216.77 | 233.42
0.15 | 0.0044212 | 67.83 | 230.89 | 249.58
0.16 | 0.0045801 | 69.3 | 244.74 | 265.01
0.17 | 0.0047386 | 70.93 | 257.99 | 280.54
0.18 | 0.0048688 | 72.01 | 271.1 | 295.72
0.19 | 0.0050747 | 73.52 | 284.05 | 310.88
0.2 | 0.0051604 | 74.39 | 296.43 | 325.71
0.21 | 0.0053588 | 75.55 | 308.51 | 340.21
0.22 | 0.0055151 | 76.62 | 320.36 | 354.37
0.23 | 0.005643 | 77.44 | 331.76 | 368.56
0.24 | 0.00576 | 78.74 | 342.7 | 382.56
0.25 | 0.006001 | 79.46 | 353.47 | 395.89
0.26 | 0.006155 | 80.74 | 363.7 | 409.04
0.27 | 0.006322 | 81.74 | 373.63 | 422.19
0.28 | 0.006558 | 82.88 | 383.07 | 434.76
0.29 | 0.006678 | 83.89 | 392.29 | 447.34
0.3 | 0.006957 | 85.13 | 401.09 | 459.37
0.31 | 0.007058 | 86.39 | 409.47 | 471.33
0.32 | 0.007337 | 87.47 | 417.52 | 482.86
0.33 | 0.00747 | 88.63 | 425.43 | 494.17
0.34 | 0.007725 | 89.58 | 432.78 | 505.25
0.35 | 0.007897 | 90.81 | 439.77 | 515.87
0.36 | 0.008121 | 91.94 | 446.6 | 526.27
0.37 | 0.008344 | 93.02 | 453.02 | 536.32
0.38 | 0.008501 | 94.19 | 459.16 | 546.26
0.39 | 0.008834 | 95.11 | 464.98 | 555.59
0.4 | 0.008981 | 96.23 | 470.61 | 564.89
0.41 | 0.00934 | 97.28 | 475.98 | 573.5
0.42 | 0.009435 | 98.37 | 481.06 | 582.1
0.43 | 0.009789 | 99.45 | 485.96 | 590.4
0.44 | 0.009985 | 100.38 | 490.62 | 598.2
0.45 | 0.010259 | 101.5 | 495.15 | 605.8
0.46 | 0.010559 | 102.58 | 499.54 | 613.1
0.47 | 0.010872 | 103.75 | 503.67 | 619.9
0.48 | 0.011219 | 104.7 | 507.78 | 626.9
0.49 | 0.011487 | 105.79 | 511.66 | 633.2
0.5 | 0.011939 | 106.99 | 515.54 | 639.3
0.51 | 0.012162 | 108.03 | 519.2 | 644.9
0.52 | 0.012691 | 109.17 | 522.77 | 650.6
0.53 | 0.012958 | 110.27 | 526.3 | 655.8
0.54 | 0.013468 | 111.44 | 529.67 | 661.3
0.55 | 0.013936 | 112.58 | 532.97 | 665.8
0.56 | 0.014361 | 113.77 | 536.11 | 670.5
0.57 | 0.01489 | 114.97 | 539.32 | 674.7
0.58 | 0.015373 | 116.11 | 542.22 | 678.7
0.59 | 0.016001 | 117.32 | 545.18 | 682.7
0.6 | 0.016531 | 118.59 | 548.05 | 686
0.61 | 0.017165 | 119.83 | 550.81 | 689.8
0.62 | 0.017654 | 120.94 | 553.57 | 693
0.63 | 0.018379 | 122.22 | 556.01 | 695.6
0.64 | 0.018978 | 123.55 | 558.59 | 699
0.65 | 0.019678 | 124.74 | 560.99 | 701.2
0.66 | 0.02033 | 126.09 | 563.36 | 703.6
0.67 | 0.020929 | 127.17 | 565.59 | 705.7
0.68 | 0.021732 | 128.54 | 567.74 | 707.8
0.69 | 0.02244 | 129.88 | 569.83 | 709.6
0.7 | 0.023222 | 131.16 | 571.5 | 711.4
0.71 | 0.023958 | 132.44 | 573.6 | 712.9
0.72 | 0.024753 | 133.68 | 575.4 | 714.9
0.73 | 0.025559 | 135.08 | 577.3 | 716
0.74 | 0.026374 | 136.31 | 578.9 | 717.2
0.75 | 0.027209 | 137.65 | 580.6 | 718.5
0.76 | 0.028138 | 138.83 | 582.2 | 719.6
0.77 | 0.029079 | 140.2 | 583.8 | 720.5
0.78 | 0.02981 | 141.48 | 585.2 | 721.5
0.79 | 0.030887 | 142.9 | 586.9 | 722.1
0.8 | 0.031687 | 144.15 | 588.2 | 723.3
0.81 | 0.032933 | 145.4 | 589.8 | 723.8
0.82 | 0.033611 | 146.77 | 591 | 724.7
0.83 | 0.034738 | 148.23 | 592.6 | 725.3
0.84 | 0.035713 | 149.53 | 593.4 | 725.8
0.85 | 0.036621 | 151 | 594.8 | 726.3
0.86 | 0.037744 | 152.2 | 596 | 726.7
0.87 | 0.038919 | 153.74 | 597 | 727.4
0.88 | 0.040031 | 155.12 | 598.2 | 728.1
0.89 | 0.040994 | 156.55 | 599.4 | 728.2
0.9 | 0.042304 | 157.97 | 600.7 | 728.7
0.91 | 0.043431 | 159.36 | 601.5 | 729.1
0.92 | 0.044561 | 160.84 | 602.6 | 729.7
0.93 | 0.045683 | 162.26 | 603.6 | 729.9
0.94 | 0.046902 | 163.73 | 604.7 | 730.3
0.95 | 0.048204 | 165.07 | 605.9 | 730.9
0.96 | 0.049244 | 166.61 | 607 | 730.9
0.97 | 0.050717 | 168.04 | 607.9 | 731.5
0.98 | 0.051973 | 169.52 | 609 | 731.5
0.99 | 0.053501 | 171.08 | 610.2 | 731.9
1 | 0.054616 | 172.33 | 611 | 732.3