## I-V Characteristic (mA-mm)
VDS (V) | VGS = -0.300 V | VGS = 0.100 V | VGS = 0.500 V | VGS = 0.900 V
0 | -3.6055e-05 | -0.5441 | -1.0326 | -5.08
0.01 | 0.0008309 | 7.653 | 15.613 | 12.488
0.02 | 0.001477 | 15.285 | 31.777 | 30.087
0.03 | 0.0019457 | 22.284 | 48.027 | 47.781
0.04 | 0.0023292 | 28.807 | 64.35 | 65.34
0.05 | 0.0025938 | 34.748 | 80.36 | 82.84
0.06 | 0.0028375 | 40.002 | 96.37 | 100.09
0.07 | 0.0030415 | 44.835 | 112.2 | 117.75
0.08 | 0.0031918 | 48.928 | 127.84 | 134.54
0.09 | 0.0033855 | 52.862 | 143.2 | 151.56
0.1 | 0.0034914 | 56.009 | 158.47 | 168.42
0.11 | 0.0036541 | 58.87 | 173.55 | 185.03
0.12 | 0.0037817 | 61.35 | 188.54 | 201.71
0.13 | 0.0038829 | 63.67 | 203.01 | 217.95
0.14 | 0.0040526 | 65.68 | 217.29 | 234
0.15 | 0.0041396 | 67.3 | 231.25 | 249.97
0.16 | 0.0043138 | 69.1 | 245.09 | 265.93
0.17 | 0.0044329 | 70.25 | 258.62 | 281.26
0.18 | 0.0045637 | 71.81 | 271.5 | 296.42
0.19 | 0.0047466 | 72.89 | 284.47 | 311.64
0.2 | 0.0048246 | 73.94 | 296.88 | 326.48
0.21 | 0.0050272 | 75.02 | 308.9 | 341.12
0.22 | 0.0051276 | 75.96 | 320.72 | 355.28
0.23 | 0.005293 | 77.17 | 332.22 | 369.51
0.24 | 0.0054772 | 77.85 | 343.15 | 383.28
0.25 | 0.0055807 | 79.16 | 353.73 | 396.62
0.26 | 0.005645 | 79.9 | 364.01 | 410.14
0.27 | 0.005889 | 81.07 | 373.92 | 423.13
0.28 | 0.006022 | 82.22 | 383.41 | 435.77
0.29 | 0.006231 | 83.23 | 392.45 | 448.24
0.3 | 0.006415 | 84.62 | 401.29 | 460.46
0.31 | 0.006567 | 85.5 | 409.82 | 472.36
0.32 | 0.0068 | 86.8 | 417.68 | 483.84
0.33 | 0.006912 | 87.85 | 425.55 | 495.26
0.34 | 0.007201 | 89.01 | 432.89 | 506.27
0.35 | 0.007294 | 90.02 | 439.9 | 517.04
0.36 | 0.007556 | 91.18 | 446.66 | 527.3
0.37 | 0.007698 | 92.3 | 453.09 | 537.43
0.38 | 0.007945 | 93.31 | 459.19 | 547.18
0.39 | 0.008139 | 94.41 | 465 | 556.5
0.4 | 0.008349 | 95.34 | 470.61 | 565.81
0.41 | 0.008609 | 96.48 | 475.89 | 574.5
0.42 | 0.008766 | 97.53 | 481.01 | 583
0.43 | 0.009089 | 98.59 | 485.89 | 591
0.44 | 0.009241 | 99.69 | 490.56 | 599.2
0.45 | 0.009588 | 100.62 | 495.02 | 606.7
0.46 | 0.009758 | 101.74 | 499.32 | 613.8
0.47 | 0.010112 | 102.78 | 503.55 | 620.7
0.48 | 0.010338 | 103.9 | 507.55 | 627.1
0.49 | 0.010634 | 105.06 | 511.47 | 633.4
0.5 | 0.010973 | 106.01 | 515.25 | 639.9
0.51 | 0.011283 | 107.2 | 518.92 | 645.4
0.52 | 0.011733 | 108.31 | 522.5 | 651.1
0.53 | 0.011992 | 109.42 | 525.99 | 656.4
0.54 | 0.012527 | 110.44 | 529.41 | 661.3
0.55 | 0.012783 | 111.68 | 532.61 | 666.1
0.56 | 0.013317 | 112.89 | 535.83 | 670.8
0.57 | 0.01373 | 113.98 | 538.93 | 674.8
0.58 | 0.014218 | 115.26 | 541.93 | 678.6
0.59 | 0.014718 | 116.28 | 544.81 | 682.7
0.6 | 0.015165 | 117.57 | 547.65 | 686.3
0.61 | 0.015808 | 118.81 | 550.39 | 689.8
0.62 | 0.016264 | 120.08 | 553 | 692.8
0.63 | 0.016903 | 121.32 | 555.6 | 695.6
0.64 | 0.017379 | 122.5 | 558.04 | 698.4
0.65 | 0.018077 | 123.79 | 560.47 | 701.1
0.66 | 0.018611 | 125.02 | 562.79 | 703.2
0.67 | 0.019264 | 126.29 | 565 | 705.3
0.68 | 0.01991 | 127.49 | 567.24 | 707.4
0.69 | 0.020617 | 128.79 | 569.19 | 709.3
0.7 | 0.021369 | 130.02 | 571.2 | 710.8
0.71 | 0.021935 | 131.36 | 572.8 | 712.5
0.72 | 0.022772 | 132.58 | 575 | 714
0.73 | 0.023446 | 133.81 | 576.6 | 715.3
0.74 | 0.024299 | 135.16 | 578.2 | 716.4
0.75 | 0.024982 | 136.55 | 580 | 717.6
0.76 | 0.025793 | 137.72 | 581.4 | 718.8
0.77 | 0.026623 | 139.15 | 583 | 719.6
0.78 | 0.027298 | 140.31 | 584.6 | 720.5
0.79 | 0.028255 | 141.72 | 586.2 | 721.4
0.8 | 0.029117 | 143.01 | 587.6 | 722
0.81 | 0.030031 | 144.34 | 588.8 | 722.6
0.82 | 0.030745 | 145.7 | 590.4 | 723.3
0.83 | 0.031831 | 146.97 | 591.4 | 724
0.84 | 0.032539 | 148.39 | 592.8 | 724.5
0.85 | 0.033678 | 149.69 | 594 | 725.3
0.86 | 0.034554 | 151.14 | 595.2 | 725.5
0.87 | 0.035557 | 152.36 | 596.2 | 726.1
0.88 | 0.036579 | 153.91 | 597.4 | 726.5
0.89 | 0.037411 | 155.3 | 598.8 | 726.9
0.9 | 0.038525 | 156.71 | 599.6 | 727.3
0.91 | 0.039693 | 158.27 | 600.8 | 727.7
0.92 | 0.040868 | 159.47 | 601.5 | 728.1
0.93 | 0.04173 | 161.02 | 603.1 | 728.3
0.94 | 0.04292 | 162.45 | 603.8 | 728.7
0.95 | 0.043958 | 163.88 | 605.1 | 729
0.96 | 0.044943 | 165.31 | 606 | 729.2
0.97 | 0.04619 | 166.7 | 607 | 729.9
0.98 | 0.047509 | 168.2 | 607.9 | 729.9
0.99 | 0.048737 | 169.63 | 609 | 730.3
1 | 0.049603 | 171.13 | 610 | 730.6