## I-V Characteristic (mA-mm)
VDS (V) | VGS = -0.300 V | VGS = 0.100 V | VGS = 0.500 V | VGS = 0.900 V
0 | -4.7982e-05 | -0.5175 | -1.0079 | -5.1278
0.01 | 0.0009463 | 7.76 | 15.617 | 12.683
0.02 | 0.0016915 | 15.48 | 31.879 | 30.377
0.03 | 0.0022529 | 22.634 | 48.179 | 48.033
0.04 | 0.0026599 | 29.268 | 64.54 | 65.6
0.05 | 0.0030166 | 35.274 | 80.63 | 83.2
0.06 | 0.0032671 | 40.667 | 96.51 | 100.35
0.07 | 0.0035156 | 45.555 | 112.46 | 117.81
0.08 | 0.0037215 | 49.944 | 128.3 | 134.85
0.09 | 0.0038752 | 53.653 | 143.66 | 152
0.1 | 0.0040914 | 56.95 | 158.9 | 168.67
0.11 | 0.0042087 | 60.05 | 174.05 | 185.53
0.12 | 0.0043928 | 62.59 | 188.86 | 201.98
0.13 | 0.0045581 | 65.1 | 203.56 | 218.27
0.14 | 0.0046916 | 66.93 | 217.78 | 234.59
0.15 | 0.0048905 | 69 | 231.93 | 250.51
0.16 | 0.0049954 | 70.42 | 245.68 | 266.1
0.17 | 0.0052054 | 71.98 | 259.09 | 281.57
0.18 | 0.0053613 | 73.45 | 272.2 | 296.67
0.19 | 0.0054954 | 74.45 | 285.2 | 312.04
0.2 | 0.005644 | 75.94 | 297.53 | 326.72
0.21 | 0.005902 | 76.65 | 309.76 | 341.21
0.22 | 0.006004 | 77.96 | 321.62 | 355.53
0.23 | 0.006257 | 78.84 | 333.04 | 369.69
0.24 | 0.00638 | 79.97 | 344.08 | 383.48
0.25 | 0.006627 | 80.95 | 354.67 | 396.97
0.26 | 0.006783 | 81.96 | 365.01 | 410.15
0.27 | 0.006968 | 83.35 | 375.05 | 423.15
0.28 | 0.007218 | 84.22 | 384.48 | 436.03
0.29 | 0.007385 | 85.57 | 393.6 | 448.3
0.3 | 0.007647 | 86.59 | 402.43 | 460.37
0.31 | 0.007769 | 87.91 | 410.86 | 472.29
0.32 | 0.008093 | 89.13 | 418.96 | 483.75
0.33 | 0.008196 | 90.24 | 426.74 | 495.19
0.34 | 0.008513 | 91.44 | 434.1 | 506.03
0.35 | 0.008675 | 92.41 | 441.18 | 516.6
0.36 | 0.008963 | 93.69 | 448.02 | 527.07
0.37 | 0.009225 | 94.78 | 454.41 | 537.03
0.38 | 0.009408 | 95.87 | 460.56 | 546.73
0.39 | 0.009716 | 96.86 | 466.37 | 556.1
0.4 | 0.00991 | 97.99 | 471.98 | 565.25
0.41 | 0.0103 | 99.11 | 477.33 | 573.9
0.42 | 0.010447 | 100.16 | 482.46 | 582.2
0.43 | 0.010832 | 101.3 | 487.33 | 590.2
0.44 | 0.011037 | 102.26 | 492.02 | 598.4
0.45 | 0.011414 | 103.46 | 496.53 | 605.8
0.46 | 0.011691 | 104.5 | 500.82 | 613
0.47 | 0.01204 | 105.61 | 505.03 | 619.8
0.48 | 0.012424 | 106.81 | 509.09 | 626.5
0.49 | 0.012675 | 107.77 | 513.02 | 632.9
0.5 | 0.013241 | 108.96 | 516.83 | 638.9
0.51 | 0.013511 | 110.16 | 520.45 | 644.7
0.52 | 0.014095 | 111.21 | 524.1 | 650.1
0.53 | 0.014423 | 112.44 | 527.55 | 655.3
0.54 | 0.014973 | 113.53 | 530.94 | 660.1
0.55 | 0.015444 | 114.69 | 534.18 | 664.9
0.56 | 0.016003 | 115.95 | 537.42 | 669.7
0.57 | 0.016556 | 117.17 | 540.52 | 673.7
0.58 | 0.01711 | 118.25 | 543.51 | 677.6
0.59 | 0.01788 | 119.56 | 546.49 | 681.3
0.6 | 0.018328 | 120.78 | 549.23 | 685.2
0.61 | 0.019113 | 122.1 | 552 | 688.4
0.62 | 0.019664 | 123.36 | 554.69 | 691.6
0.63 | 0.020475 | 124.51 | 557.27 | 694.4
0.64 | 0.02113 | 125.85 | 559.82 | 697.1
0.65 | 0.021894 | 127.15 | 562.19 | 699.7
0.66 | 0.02267 | 128.41 | 564.54 | 702.1
0.67 | 0.023346 | 129.77 | 566.77 | 704.3
0.68 | 0.024236 | 130.9 | 568.96 | 706.1
0.69 | 0.025011 | 132.32 | 570.9 | 708.2
0.7 | 0.025998 | 133.61 | 572.8 | 709.8
0.71 | 0.026761 | 134.96 | 575 | 711.4
0.72 | 0.027823 | 136.17 | 576.5 | 712.8
0.73 | 0.028645 | 137.55 | 578.6 | 714.3
0.74 | 0.029525 | 138.79 | 580.2 | 715.7
0.75 | 0.030498 | 140.21 | 581.8 | 716.9
0.76 | 0.031424 | 141.5 | 583.4 | 717.8
0.77 | 0.032591 | 142.7 | 585 | 718.6
0.78 | 0.033486 | 144.12 | 586.6 | 719.6
0.79 | 0.034588 | 145.5 | 588.1 | 720.5
0.8 | 0.035647 | 146.93 | 589.5 | 721.3
0.81 | 0.03673 | 148.36 | 591 | 722
0.82 | 0.037793 | 149.66 | 592.4 | 722.8
0.83 | 0.03896 | 151.1 | 593.6 | 723.4
0.84 | 0.039944 | 152.45 | 594.6 | 724
0.85 | 0.041003 | 153.88 | 595.8 | 724.5
0.86 | 0.042389 | 155.28 | 597 | 725.1
0.87 | 0.04369 | 156.67 | 598.3 | 725.7
0.88 | 0.044942 | 158.12 | 599.4 | 726.1
0.89 | 0.045965 | 159.5 | 600.6 | 726.7
0.9 | 0.047237 | 161 | 601.5 | 726.9
0.91 | 0.048681 | 162.37 | 602.8 | 727.4
0.92 | 0.049998 | 163.88 | 603.8 | 728.1
0.93 | 0.05132 | 165.35 | 605.1 | 727.9
0.94 | 0.05269 | 166.78 | 606.2 | 728.3
0.95 | 0.054142 | 168.32 | 607 | 728.7
0.96 | 0.05531 | 169.64 | 608.3 | 729.3
0.97 | 0.056962 | 171.25 | 609.5 | 729.5
0.98 | 0.0587 | 172.77 | 610.3 | 729.9
0.99 | 0.05964 | 174.24 | 611.3 | 730.3
1 | 0.06124 | 175.87 | 612.3 | 730.3