## I-V Characteristic (mA-mm)
VDS (V) | VGS = -0.300 V | VGS = 0.100 V | VGS = 0.500 V | VGS = 0.900 V
0 | -4.4153e-05 | -0.588 | -0.9987 | -5.196
0.01 | 0.0009089 | 7.728 | 15.416 | 12.711
0.02 | 0.0016019 | 15.432 | 31.963 | 30.572
0.03 | 0.0021119 | 22.534 | 48.206 | 48.031
0.04 | 0.0025309 | 29.14 | 64.69 | 65.88
0.05 | 0.0028222 | 35.159 | 80.63 | 83.19
0.06 | 0.003095 | 40.479 | 96.64 | 100.6
0.07 | 0.0033122 | 45.431 | 112.62 | 117.93
0.08 | 0.0034806 | 49.596 | 128.18 | 134.95
0.09 | 0.0036873 | 53.542 | 143.8 | 152.24
0.1 | 0.0037958 | 56.793 | 159.13 | 168.9
0.11 | 0.0039707 | 59.68 | 174.18 | 185.67
0.12 | 0.004113 | 62.29 | 189.05 | 202.32
0.13 | 0.0042428 | 64.55 | 203.88 | 218.51
0.14 | 0.0044263 | 66.76 | 217.99 | 234.74
0.15 | 0.004532 | 68.44 | 232.22 | 250.77
0.16 | 0.0047051 | 70.25 | 245.96 | 266.5
0.17 | 0.0048417 | 71.49 | 259.4 | 281.95
0.18 | 0.0049725 | 72.94 | 272.65 | 297.38
0.19 | 0.0051733 | 74.15 | 285.53 | 312.55
0.2 | 0.0052772 | 75.2 | 298.02 | 327.4
0.21 | 0.0054867 | 76.49 | 310.18 | 341.91
0.22 | 0.0056193 | 77.24 | 321.88 | 356.29
0.23 | 0.005764 | 78.63 | 333.53 | 370.7
0.24 | 0.005897 | 79.4 | 344.55 | 384.32
0.25 | 0.006173 | 80.55 | 355.15 | 397.84
0.26 | 0.006278 | 81.53 | 365.54 | 411.21
0.27 | 0.00652 | 82.59 | 375.57 | 424.2
0.28 | 0.006655 | 83.74 | 385.02 | 437.12
0.29 | 0.006856 | 84.83 | 394.25 | 449.47
0.3 | 0.007078 | 86.23 | 403.05 | 461.66
0.31 | 0.007265 | 87.15 | 411.65 | 473.62
0.32 | 0.007514 | 88.45 | 419.66 | 485.19
0.33 | 0.00765 | 89.61 | 427.52 | 496.64
0.34 | 0.007956 | 90.72 | 434.94 | 507.64
0.35 | 0.008077 | 91.88 | 442.01 | 518.24
0.36 | 0.008394 | 92.92 | 448.86 | 528.72
0.37 | 0.008518 | 94.06 | 455.27 | 538.96
0.38 | 0.008824 | 95.21 | 461.48 | 548.66
0.39 | 0.009014 | 96.29 | 467.3 | 558.06
0.4 | 0.009259 | 97.29 | 473.01 | 567.29
0.41 | 0.00957 | 98.38 | 478.34 | 575.8
0.42 | 0.009732 | 99.5 | 483.43 | 584.6
0.43 | 0.010084 | 100.46 | 488.36 | 592.6
0.44 | 0.010251 | 101.66 | 493.09 | 600.7
0.45 | 0.010642 | 102.61 | 497.62 | 608.3
0.46 | 0.010809 | 103.75 | 501.91 | 615.4
0.47 | 0.011219 | 104.83 | 506.08 | 622.7
0.48 | 0.011483 | 105.87 | 510.19 | 629.1
0.49 | 0.011896 | 107.15 | 514.05 | 635.3
0.5 | 0.012252 | 108.16 | 517.92 | 641.7
0.51 | 0.012564 | 109.29 | 521.51 | 647.3
0.52 | 0.013092 | 110.48 | 525.17 | 653
0.53 | 0.013389 | 111.56 | 528.61 | 658.2
0.54 | 0.014008 | 112.76 | 531.99 | 663
0.55 | 0.014345 | 113.88 | 535.31 | 668.1
0.56 | 0.014905 | 115.05 | 538.45 | 672.3
0.57 | 0.015369 | 116.29 | 541.56 | 676.8
0.58 | 0.015897 | 117.49 | 544.52 | 680.8
0.59 | 0.016466 | 118.6 | 547.49 | 684.4
0.6 | 0.017068 | 119.94 | 550.27 | 688
0.61 | 0.017704 | 121.16 | 553.1 | 691.6
0.62 | 0.018245 | 122.42 | 555.74 | 694.8
0.63 | 0.01902 | 123.73 | 558.26 | 697.8
0.64 | 0.019594 | 124.87 | 560.86 | 700
0.65 | 0.020408 | 126.15 | 563.17 | 702.8
0.66 | 0.021061 | 127.45 | 565.51 | 705.3
0.67 | 0.021821 | 128.69 | 567.77 | 707.2
0.68 | 0.022494 | 129.99 | 569.93 | 709.4
0.69 | 0.023179 | 131.26 | 572 | 711.2
0.7 | 0.024098 | 132.56 | 573.9 | 712.8
0.71 | 0.024889 | 133.85 | 575.8 | 714.4
0.72 | 0.025741 | 135.21 | 577.8 | 716
0.73 | 0.026453 | 136.43 | 579.6 | 717.4
0.74 | 0.027551 | 137.79 | 581.6 | 718.5
0.75 | 0.02835 | 139.15 | 583 | 719.6
0.76 | 0.029157 | 140.36 | 584.4 | 720.8
0.77 | 0.030229 | 141.82 | 586.2 | 721.9
0.78 | 0.031134 | 142.94 | 587.8 | 722.5
0.79 | 0.032099 | 144.35 | 589.2 | 723.6
0.8 | 0.033012 | 145.72 | 590.4 | 724
0.81 | 0.034119 | 147.03 | 591.7 | 724.9
0.82 | 0.035148 | 148.48 | 593.2 | 725.5
0.83 | 0.036366 | 149.69 | 594.4 | 726
0.84 | 0.037218 | 151.16 | 595.8 | 726.7
0.85 | 0.038255 | 152.54 | 597.2 | 727.1
0.86 | 0.039447 | 153.97 | 598.1 | 727.9
0.87 | 0.040551 | 155.32 | 599.2 | 728.2
0.88 | 0.041617 | 156.81 | 600.5 | 728.7
0.89 | 0.042806 | 158.19 | 601.4 | 729.1
0.9 | 0.044067 | 159.63 | 602.6 | 729.5
0.91 | 0.045103 | 161.12 | 603.8 | 729.9
0.92 | 0.046592 | 162.42 | 604.7 | 730.3
0.93 | 0.047658 | 163.97 | 605.8 | 730.6
0.94 | 0.04921 | 165.37 | 607.1 | 731.1
0.95 | 0.050332 | 166.85 | 608 | 731.5
0.96 | 0.051585 | 168.42 | 609 | 731.5
0.97 | 0.052885 | 169.84 | 610.2 | 731.9
0.98 | 0.05424 | 171.31 | 611.1 | 732.1
0.99 | 0.055611 | 172.8 | 612.2 | 732.4
1 | 0.05685 | 174.25 | 613.1 | 732.7