## I-V Characteristic (mA-mm)
VDS (V) | VGS = -0.300 V | VGS = 0.100 V | VGS = 0.500 V | VGS = 0.900 V
0 | -3.9813e-05 | -0.5234 | -0.939 | -5.27
0.01 | 0.0008664 | 7.734 | 15.586 | 12.696
0.02 | 0.0015282 | 15.366 | 31.985 | 30.318
0.03 | 0.0020489 | 22.583 | 48.385 | 48.234
0.04 | 0.0024135 | 29.124 | 64.69 | 65.74
0.05 | 0.0027249 | 35.079 | 80.91 | 83.64
0.06 | 0.002988 | 40.372 | 97.15 | 100.94
0.07 | 0.0031701 | 45.34 | 112.98 | 118.27
0.08 | 0.003376 | 49.506 | 128.7 | 135.5
0.09 | 0.0034997 | 53.392 | 144.2 | 152.57
0.1 | 0.0036761 | 56.655 | 159.43 | 169.56
0.11 | 0.0038208 | 59.49 | 174.93 | 186.37
0.12 | 0.0039341 | 62.14 | 189.69 | 202.92
0.13 | 0.0041225 | 64.35 | 204.27 | 219.34
0.14 | 0.0042062 | 66.52 | 218.63 | 235.6
0.15 | 0.0043814 | 68.14 | 232.78 | 251.65
0.16 | 0.004511 | 69.96 | 246.64 | 267.41
0.17 | 0.0046476 | 71.17 | 260.06 | 282.95
0.18 | 0.0048485 | 72.62 | 273.11 | 298.14
0.19 | 0.0049359 | 73.78 | 286.16 | 313.67
0.2 | 0.0051406 | 74.88 | 298.8 | 328.41
0.21 | 0.0052513 | 76.14 | 310.8 | 342.92
0.22 | 0.005394 | 76.94 | 322.68 | 357.36
0.23 | 0.0056185 | 78.24 | 334.12 | 371.5
0.24 | 0.005708 | 78.93 | 345.22 | 385.45
0.25 | 0.005817 | 80.15 | 355.89 | 399.01
0.26 | 0.006064 | 81.19 | 366.18 | 412.29
0.27 | 0.006191 | 82.18 | 376.08 | 425.43
0.28 | 0.006412 | 83.5 | 385.58 | 438.27
0.29 | 0.006587 | 84.44 | 394.75 | 450.66
0.3 | 0.006747 | 85.79 | 403.6 | 462.86
0.31 | 0.006992 | 86.81 | 412.09 | 474.78
0.32 | 0.007134 | 87.98 | 420.04 | 486.35
0.33 | 0.007416 | 89.06 | 427.95 | 497.89
0.34 | 0.007498 | 90.22 | 435.35 | 508.8
0.35 | 0.007799 | 91.4 | 442.32 | 519.37
0.36 | 0.007956 | 92.46 | 449.16 | 529.89
0.37 | 0.008207 | 93.57 | 455.56 | 539.8
0.38 | 0.008368 | 94.53 | 461.75 | 549.75
0.39 | 0.008609 | 95.71 | 467.54 | 559.07
0.4 | 0.008866 | 96.77 | 473.15 | 568.23
0.41 | 0.009031 | 97.84 | 478.49 | 577
0.42 | 0.009377 | 98.97 | 483.61 | 585.3
0.43 | 0.009537 | 99.96 | 488.49 | 593.4
0.44 | 0.009882 | 101.1 | 493.13 | 601.5
0.45 | 0.010044 | 102.1 | 497.64 | 609
0.46 | 0.010411 | 103.18 | 501.97 | 616.3
0.47 | 0.010669 | 104.22 | 506.1 | 623
0.48 | 0.010968 | 105.33 | 510.2 | 629.7
0.49 | 0.011363 | 106.42 | 513.99 | 635.9
0.5 | 0.011689 | 107.61 | 517.85 | 641.9
0.51 | 0.01212 | 108.62 | 521.47 | 647.9
0.52 | 0.012343 | 109.77 | 525.06 | 653.3
0.53 | 0.012877 | 110.92 | 528.49 | 658.5
0.54 | 0.013203 | 112.08 | 531.82 | 663.5
0.55 | 0.013732 | 113.25 | 535.12 | 668.3
0.56 | 0.014128 | 114.49 | 538.28 | 672.6
0.57 | 0.014702 | 115.57 | 541.39 | 676.8
0.58 | 0.015216 | 116.79 | 544.27 | 680.9
0.59 | 0.015611 | 118.02 | 547.22 | 684.5
0.6 | 0.016351 | 119.29 | 550.07 | 688.2
0.61 | 0.016823 | 120.5 | 552.77 | 691.6
0.62 | 0.017564 | 121.66 | 555.47 | 694.7
0.63 | 0.018032 | 122.96 | 557.95 | 697.3
0.64 | 0.018757 | 124.27 | 560.52 | 700.1
0.65 | 0.01933 | 125.55 | 562.87 | 702.8
0.66 | 0.02003 | 126.67 | 565.21 | 705.3
0.67 | 0.020804 | 127.94 | 567.34 | 707.3
0.68 | 0.021439 | 129.3 | 569.54 | 709.3
0.69 | 0.022212 | 130.49 | 571.6 | 711
0.7 | 0.022816 | 131.91 | 573.5 | 712.7
0.71 | 0.023758 | 132.97 | 575.4 | 714.4
0.72 | 0.024478 | 134.33 | 577.3 | 715.8
0.73 | 0.025402 | 135.6 | 578.9 | 717.1
0.74 | 0.026115 | 136.95 | 580.8 | 718.4
0.75 | 0.026945 | 138.32 | 582.2 | 719.2
0.76 | 0.027776 | 139.51 | 583.8 | 720.4
0.77 | 0.0286 | 140.88 | 585.4 | 721.2
0.78 | 0.029544 | 142.18 | 587 | 722.1
0.79 | 0.030451 | 143.51 | 588.2 | 722.9
0.8 | 0.031478 | 144.69 | 589.8 | 723.6
0.81 | 0.032396 | 146.11 | 591 | 724.5
0.82 | 0.033341 | 147.45 | 592.6 | 724.9
0.83 | 0.034344 | 148.89 | 594 | 725.5
0.84 | 0.035403 | 150.17 | 594.9 | 726
0.85 | 0.036349 | 151.45 | 596.2 | 726.9
0.86 | 0.037406 | 152.89 | 597.6 | 727.3
0.87 | 0.038468 | 154.36 | 598.8 | 727.7
0.88 | 0.039427 | 155.7 | 599.6 | 728.2
0.89 | 0.040639 | 157.22 | 600.8 | 728.3
0.9 | 0.041812 | 158.53 | 601.8 | 729
0.91 | 0.043219 | 160.04 | 603.1 | 729.3
0.92 | 0.044112 | 161.48 | 603.8 | 729.6
0.93 | 0.045493 | 162.9 | 605.1 | 729.9
0.94 | 0.04658 | 164.33 | 606.2 | 730.5
0.95 | 0.04773 | 165.7 | 607.4 | 730.7
0.96 | 0.048776 | 167.26 | 608.3 | 731.3
0.97 | 0.050296 | 168.67 | 609.4 | 731.5
0.98 | 0.051565 | 170.09 | 610.3 | 731.7
0.99 | 0.052709 | 171.48 | 611.5 | 731.9
1 | 0.054073 | 173.02 | 612.5 | 732.3