## I-V Characteristic (mA-mm)
VDS (V) | VGS = -0.300 V | VGS = 0.100 V | VGS = 0.500 V | VGS = 0.900 V
0 | -2.8254e-05 | -0.50476 | -0.9808 | -5.088
0.01 | 0.0007928 | 7.646 | 15.54 | 12.686
0.02 | 0.0014081 | 15.346 | 32.083 | 30.422
0.03 | 0.0018635 | 22.291 | 48.43 | 48.216
0.04 | 0.0022059 | 28.833 | 64.85 | 66.1
0.05 | 0.0024935 | 34.643 | 80.98 | 83.58
0.06 | 0.0026884 | 40.001 | 97.29 | 101.02
0.07 | 0.0028978 | 44.695 | 113.12 | 118.84
0.08 | 0.0030465 | 48.968 | 128.73 | 135.77
0.09 | 0.0031869 | 52.616 | 144.38 | 152.8
0.1 | 0.0033514 | 55.841 | 159.77 | 169.86
0.11 | 0.0034416 | 58.62 | 174.93 | 186.63
0.12 | 0.0036006 | 61.05 | 189.94 | 203.39
0.13 | 0.0037 | 63.55 | 204.46 | 219.73
0.14 | 0.0038252 | 65.26 | 218.79 | 235.89
0.15 | 0.0039895 | 67.22 | 233.16 | 251.99
0.16 | 0.0040678 | 68.71 | 246.8 | 267.92
0.17 | 0.0042448 | 70.03 | 260.28 | 283.5
0.18 | 0.0043265 | 71.53 | 273.29 | 298.8
0.19 | 0.0044839 | 72.44 | 286.29 | 313.97
0.2 | 0.0046214 | 73.79 | 298.92 | 328.97
0.21 | 0.0047195 | 74.59 | 310.9 | 343.77
0.22 | 0.0049194 | 75.82 | 322.69 | 358.03
0.23 | 0.0049841 | 76.64 | 334.24 | 372.18
0.24 | 0.0051837 | 77.53 | 345.16 | 386.1
0.25 | 0.0053248 | 78.77 | 355.81 | 399.55
0.26 | 0.0054509 | 79.52 | 366.12 | 413.03
0.27 | 0.0056598 | 80.87 | 376.01 | 426.1
0.28 | 0.005722 | 81.68 | 385.44 | 438.87
0.29 | 0.005847 | 82.97 | 394.63 | 451.37
0.3 | 0.006085 | 84.02 | 403.35 | 463.5
0.31 | 0.006238 | 85.17 | 411.78 | 475.6
0.32 | 0.006395 | 86.33 | 419.76 | 487.1
0.33 | 0.006611 | 87.41 | 427.62 | 498.4
0.34 | 0.006743 | 88.57 | 434.95 | 509.41
0.35 | 0.006997 | 89.65 | 441.9 | 520.21
0.36 | 0.007073 | 90.79 | 448.62 | 530.62
0.37 | 0.007372 | 91.75 | 455.09 | 540.63
0.38 | 0.007464 | 92.9 | 461.16 | 550.35
0.39 | 0.007703 | 93.89 | 466.94 | 559.74
0.4 | 0.007876 | 94.97 | 472.47 | 569.06
0.41 | 0.008134 | 96.09 | 477.81 | 577.4
0.42 | 0.008363 | 97.02 | 482.89 | 586.2
0.43 | 0.008509 | 98.15 | 487.69 | 594.2
0.44 | 0.008837 | 99.23 | 492.31 | 602
0.45 | 0.008995 | 100.32 | 496.79 | 609.6
0.46 | 0.009358 | 101.4 | 501.07 | 616.7
0.47 | 0.009514 | 102.34 | 505.25 | 623.6
0.48 | 0.009875 | 103.47 | 509.2 | 630.1
0.49 | 0.01007 | 104.5 | 513.05 | 636.5
0.5 | 0.010395 | 105.63 | 516.84 | 642.6
0.51 | 0.010723 | 106.77 | 520.47 | 648.5
0.52 | 0.011031 | 107.79 | 524.01 | 653.7
0.53 | 0.011425 | 108.99 | 527.38 | 659.1
0.54 | 0.011714 | 110.15 | 530.77 | 664.2
0.55 | 0.012217 | 111.3 | 534 | 668.6
0.56 | 0.012539 | 112.3 | 537.12 | 673.1
0.57 | 0.013111 | 113.56 | 540.18 | 677.3
0.58 | 0.013424 | 114.71 | 543.1 | 681.2
0.59 | 0.013933 | 115.93 | 546.04 | 685.2
0.6 | 0.014414 | 117.24 | 548.83 | 688.6
0.61 | 0.014877 | 118.31 | 551.53 | 692
0.62 | 0.015494 | 119.67 | 554.12 | 695.2
0.63 | 0.015955 | 120.82 | 556.67 | 697.8
0.64 | 0.016605 | 122.1 | 559.2 | 700.5
0.65 | 0.016986 | 123.29 | 561.48 | 703.2
0.66 | 0.017743 | 124.51 | 563.93 | 705.2
0.67 | 0.018255 | 125.83 | 565.96 | 707.3
0.68 | 0.018936 | 127.01 | 568.19 | 709.4
0.69 | 0.019572 | 128.36 | 570 | 711.2
0.7 | 0.020237 | 129.45 | 572 | 712.8
0.71 | 0.020966 | 130.72 | 573.9 | 714.4
0.72 | 0.02148 | 132.14 | 575.8 | 716
0.73 | 0.022323 | 133.4 | 577.4 | 717.2
0.74 | 0.022978 | 134.78 | 579.1 | 718.3
0.75 | 0.02377 | 135.87 | 581 | 719.3
0.76 | 0.02447 | 137.29 | 582.3 | 720.4
0.77 | 0.025299 | 138.63 | 584 | 721.3
0.78 | 0.026022 | 139.83 | 585.4 | 722.1
0.79 | 0.026728 | 141.16 | 586.9 | 722.9
0.8 | 0.027644 | 142.44 | 588.4 | 723.8
0.81 | 0.028467 | 143.79 | 589.8 | 724.3
0.82 | 0.029383 | 145.14 | 590.8 | 725.1
0.83 | 0.030139 | 146.46 | 592.4 | 725.5
0.84 | 0.031039 | 147.77 | 593.4 | 726.1
0.85 | 0.031975 | 149.23 | 594.8 | 726.7
0.86 | 0.032936 | 150.56 | 595.8 | 727.1
0.87 | 0.03384 | 151.94 | 597.4 | 727.7
0.88 | 0.034787 | 153.34 | 598.1 | 728.1
0.89 | 0.035965 | 154.58 | 599.4 | 728.5
0.9 | 0.036535 | 156.03 | 600.2 | 728.7
0.91 | 0.037725 | 157.51 | 601.4 | 729.1
0.92 | 0.038791 | 158.83 | 602.6 | 729.5
0.93 | 0.039868 | 160.4 | 603.4 | 729.9
0.94 | 0.040684 | 161.66 | 604.6 | 730.3
0.95 | 0.042033 | 163.22 | 605.8 | 730.7
0.96 | 0.043001 | 164.68 | 607.1 | 730.7
0.97 | 0.044094 | 166.11 | 607.6 | 731.1
0.98 | 0.045281 | 167.42 | 608.7 | 731.5
0.99 | 0.046306 | 168.96 | 609.9 | 731.9
1 | 0.047652 | 170.36 | 610.8 | 732