## I-V Characteristic (mA-mm)
VDS (V) | VGS = -0.300 V | VGS = 0.100 V | VGS = 0.500 V | VGS = 0.900 V
0 | -2.8609e-05 | -0.5585 | -1.0058 | -5.397
0.01 | 0.0007817 | 7.706 | 15.59 | 12.575
0.02 | 0.0013732 | 15.368 | 31.937 | 30.184
0.03 | 0.0018306 | 22.389 | 48.459 | 48.191
0.04 | 0.0021545 | 28.965 | 64.67 | 65.73
0.05 | 0.0024234 | 34.909 | 81.06 | 83.62
0.06 | 0.0026489 | 40.169 | 96.99 | 100.92
0.07 | 0.0028067 | 45.034 | 112.97 | 118.33
0.08 | 0.0029881 | 49.134 | 128.67 | 135.52
0.09 | 0.003093 | 53.014 | 144.18 | 152.52
0.1 | 0.0032399 | 56.192 | 159.56 | 169.59
0.11 | 0.0033726 | 59.05 | 174.81 | 186.43
0.12 | 0.0034682 | 61.51 | 189.54 | 202.96
0.13 | 0.0036199 | 63.74 | 204.3 | 219.43
0.14 | 0.003694 | 65.82 | 218.75 | 235.75
0.15 | 0.0038262 | 67.43 | 232.74 | 251.77
0.16 | 0.0039413 | 69.19 | 246.58 | 267.57
0.17 | 0.0040507 | 70.35 | 260.03 | 283.13
0.18 | 0.0042134 | 71.87 | 273.11 | 298.46
0.19 | 0.0042904 | 72.93 | 286.23 | 313.95
0.2 | 0.0044536 | 73.97 | 298.68 | 328.74
0.21 | 0.0045643 | 75.03 | 310.76 | 343.3
0.22 | 0.0046771 | 75.78 | 322.53 | 357.73
0.23 | 0.0048388 | 77.08 | 334.01 | 371.9
0.24 | 0.0049453 | 77.76 | 345.09 | 385.88
0.25 | 0.0051267 | 79 | 355.75 | 399.45
0.26 | 0.005224 | 79.77 | 365.92 | 412.79
0.27 | 0.0054093 | 80.95 | 375.97 | 425.95
0.28 | 0.0055743 | 81.96 | 385.55 | 438.75
0.29 | 0.0056664 | 83.02 | 394.6 | 451.23
0.3 | 0.005734 | 84.35 | 403.36 | 463.5
0.31 | 0.00596 | 85.21 | 411.82 | 475.46
0.32 | 0.006122 | 86.49 | 419.87 | 487.05
0.33 | 0.006267 | 87.61 | 427.7 | 498.64
0.34 | 0.006486 | 88.67 | 435.08 | 509.57
0.35 | 0.006624 | 89.79 | 442.12 | 520.23
0.36 | 0.006884 | 90.8 | 448.92 | 530.74
0.37 | 0.006959 | 91.88 | 455.29 | 540.74
0.38 | 0.007214 | 92.9 | 461.41 | 550.67
0.39 | 0.007334 | 94 | 467.26 | 560.03
0.4 | 0.007578 | 94.97 | 472.86 | 569.23
0.41 | 0.007758 | 96.03 | 478.17 | 577.8
0.42 | 0.00795 | 97.13 | 483.25 | 586.6
0.43 | 0.008198 | 98.17 | 488.14 | 594.6
0.44 | 0.008367 | 99.28 | 492.8 | 602.5
0.45 | 0.008686 | 100.17 | 497.26 | 610.2
0.46 | 0.008849 | 101.3 | 501.59 | 617.4
0.47 | 0.009183 | 102.43 | 505.7 | 624.2
0.48 | 0.009362 | 103.42 | 509.78 | 630.9
0.49 | 0.009689 | 104.51 | 513.63 | 637.3
0.5 | 0.009902 | 105.57 | 517.34 | 643
0.51 | 0.010229 | 106.69 | 521.06 | 648.9
0.52 | 0.010587 | 107.83 | 524.56 | 654.6
0.53 | 0.010888 | 108.93 | 528 | 659.7
0.54 | 0.011332 | 110.05 | 531.36 | 664.7
0.55 | 0.011597 | 111.14 | 534.55 | 669.4
0.56 | 0.012066 | 112.36 | 537.79 | 674.1
0.57 | 0.012389 | 113.49 | 540.8 | 678
0.58 | 0.012913 | 114.69 | 543.73 | 682.2
0.59 | 0.013311 | 115.75 | 546.64 | 685.8
0.6 | 0.013803 | 117.03 | 549.46 | 689.4
0.61 | 0.014276 | 118.27 | 552.08 | 692.8
0.62 | 0.014667 | 119.49 | 554.75 | 695.8
0.63 | 0.015276 | 120.74 | 557.27 | 698.6
0.64 | 0.015763 | 121.91 | 559.77 | 701.3
0.65 | 0.016405 | 123.18 | 562.18 | 703.6
0.66 | 0.016869 | 124.43 | 564.36 | 706
0.67 | 0.017532 | 125.65 | 566.61 | 708.2
0.68 | 0.018111 | 126.85 | 568.77 | 710
0.69 | 0.018678 | 128.11 | 570.7 | 712.1
0.7 | 0.019309 | 129.41 | 572.7 | 713.3
0.71 | 0.019934 | 130.68 | 574.6 | 715.1
0.72 | 0.020672 | 131.94 | 576.4 | 716.4
0.73 | 0.021193 | 133.12 | 578.2 | 717.6
0.74 | 0.021971 | 134.36 | 579.8 | 718.8
0.75 | 0.022684 | 135.77 | 581.4 | 719.7
0.76 | 0.02345 | 136.97 | 583 | 720.8
0.77 | 0.024119 | 138.39 | 584.4 | 721.6
0.78 | 0.02487 | 139.49 | 585.9 | 722.6
0.79 | 0.025654 | 140.92 | 587.4 | 723.5
0.8 | 0.026399 | 142.19 | 588.7 | 724
0.81 | 0.027185 | 143.56 | 590.4 | 724.9
0.82 | 0.02814 | 144.86 | 591.4 | 725.3
0.83 | 0.028869 | 146.17 | 592.8 | 725.8
0.84 | 0.029719 | 147.49 | 593.8 | 726.7
0.85 | 0.03062 | 148.89 | 595.2 | 726.9
0.86 | 0.031413 | 150.25 | 596.5 | 727.4
0.87 | 0.03249 | 151.48 | 597.6 | 727.9
0.88 | 0.03323 | 153 | 598.6 | 728.3
0.89 | 0.034214 | 154.36 | 599.9 | 728.4
0.9 | 0.035099 | 155.8 | 600.9 | 729
0.91 | 0.035958 | 157.25 | 602.1 | 729.5
0.92 | 0.037008 | 158.54 | 603.1 | 729.9
0.93 | 0.03799 | 160.02 | 603.8 | 729.9
0.94 | 0.039175 | 161.54 | 605.1 | 730.3
0.95 | 0.040039 | 162.86 | 606.2 | 730.7
0.96 | 0.041102 | 164.41 | 607 | 730.9
0.97 | 0.042184 | 165.74 | 607.9 | 731.3
0.98 | 0.04322 | 167.17 | 609.2 | 731.5
0.99 | 0.044296 | 168.65 | 610.2 | 731.7
1 | 0.045378 | 170.09 | 611.1 | 732