## I-V Characteristic (mA-mm)
VDS (V) | VGS = -0.300 V | VGS = 0.100 V | VGS = 0.500 V | VGS = 0.900 V
0 | -3.3607e-05 | -0.5299 | -0.8431 | -5.396
0.01 | 0.000792 | 7.761 | 15.544 | 12.514
0.02 | 0.0013855 | 15.286 | 32.008 | 30.332
0.03 | 0.0018419 | 22.352 | 48.391 | 48.352
0.04 | 0.0021886 | 28.846 | 64.88 | 65.84
0.05 | 0.0024468 | 34.755 | 81.07 | 83.71
0.06 | 0.0026842 | 40.037 | 97.09 | 101.08
0.07 | 0.0028431 | 44.881 | 113.14 | 118.48
0.08 | 0.0030099 | 49.025 | 128.86 | 135.71
0.09 | 0.0031555 | 52.727 | 144.35 | 152.86
0.1 | 0.0032631 | 56.056 | 159.59 | 169.96
0.11 | 0.0034276 | 58.65 | 175.11 | 186.73
0.12 | 0.0035047 | 61.41 | 189.88 | 203.34
0.13 | 0.0036529 | 63.47 | 204.51 | 219.75
0.14 | 0.0037691 | 65.66 | 218.83 | 235.76
0.15 | 0.0038751 | 67.26 | 232.98 | 252.24
0.16 | 0.0040186 | 68.86 | 246.94 | 267.89
0.17 | 0.0040923 | 70.21 | 260.22 | 283.38
0.18 | 0.0042584 | 71.41 | 273.34 | 298.85
0.19 | 0.0043728 | 72.81 | 286.38 | 314.16
0.2 | 0.0045056 | 73.61 | 298.82 | 329.1
0.21 | 0.0046631 | 74.93 | 311.02 | 343.72
0.22 | 0.0047496 | 75.62 | 322.83 | 358.11
0.23 | 0.0049398 | 76.72 | 334.21 | 372.37
0.24 | 0.0050395 | 77.71 | 345.24 | 386.39
0.25 | 0.0051959 | 78.51 | 356.02 | 399.96
0.26 | 0.0053558 | 79.72 | 366.23 | 413.28
0.27 | 0.0054493 | 80.55 | 376.18 | 426.37
0.28 | 0.0056624 | 81.86 | 385.63 | 439.1
0.29 | 0.00572 | 82.78 | 394.84 | 451.86
0.3 | 0.005854 | 83.98 | 403.58 | 463.92
0.31 | 0.006068 | 85.05 | 412 | 475.88
0.32 | 0.006216 | 86.23 | 420.07 | 487.53
0.33 | 0.006348 | 87.29 | 427.83 | 498.96
0.34 | 0.006594 | 88.43 | 435.19 | 510.03
0.35 | 0.0067 | 89.44 | 442.19 | 520.57
0.36 | 0.006978 | 90.48 | 449 | 531.12
0.37 | 0.007079 | 91.64 | 455.39 | 541.25
0.38 | 0.007319 | 92.68 | 461.48 | 551.13
0.39 | 0.007426 | 93.65 | 467.27 | 560.37
0.4 | 0.007675 | 94.89 | 472.88 | 569.69
0.41 | 0.007871 | 95.73 | 478.25 | 578.2
0.42 | 0.008068 | 96.93 | 483.31 | 586.6
0.43 | 0.008344 | 97.91 | 488.13 | 595
0.44 | 0.008462 | 98.91 | 492.79 | 603.1
0.45 | 0.008791 | 100 | 497.28 | 610.6
0.46 | 0.008949 | 101.05 | 501.56 | 617.8
0.47 | 0.009289 | 102.04 | 505.66 | 624.5
0.48 | 0.009477 | 103.18 | 509.82 | 631.3
0.49 | 0.009828 | 104.26 | 513.59 | 637.5
0.5 | 0.010092 | 105.2 | 517.36 | 643.7
0.51 | 0.010345 | 106.39 | 520.99 | 649.3
0.52 | 0.010719 | 107.49 | 524.53 | 654.8
0.53 | 0.01101 | 108.61 | 527.99 | 660.3
0.54 | 0.011457 | 109.78 | 531.27 | 665
0.55 | 0.01171 | 110.78 | 534.55 | 669.7
0.56 | 0.012177 | 112 | 537.69 | 674.5
0.57 | 0.012555 | 113.16 | 540.75 | 678.6
0.58 | 0.013073 | 114.37 | 543.69 | 682.4
0.59 | 0.013466 | 115.57 | 546.58 | 686.4
0.6 | 0.01391 | 116.75 | 549.33 | 689.6
0.61 | 0.014421 | 117.91 | 552.09 | 693.2
0.62 | 0.014785 | 119.19 | 554.77 | 696.4
0.63 | 0.015479 | 120.35 | 557.14 | 699
0.64 | 0.015931 | 121.58 | 559.69 | 701.8
0.65 | 0.016638 | 122.8 | 562.11 | 704.1
0.66 | 0.017067 | 124.07 | 564.37 | 706.4
0.67 | 0.017699 | 125.26 | 566.61 | 708.6
0.68 | 0.018228 | 126.61 | 568.69 | 710.6
0.69 | 0.01883 | 127.66 | 570.6 | 712.4
0.7 | 0.019475 | 129.02 | 572.5 | 714
0.71 | 0.02012 | 130.34 | 574.6 | 715.6
0.72 | 0.020791 | 131.52 | 576.4 | 717.2
0.73 | 0.021378 | 132.95 | 578.2 | 718.1
0.74 | 0.022223 | 134.05 | 579.8 | 719.3
0.75 | 0.022799 | 135.43 | 581.6 | 720.4
0.76 | 0.023618 | 136.69 | 582.9 | 721.6
0.77 | 0.024317 | 138.03 | 584.6 | 722.1
0.78 | 0.025122 | 139.19 | 586 | 722.9
0.79 | 0.025824 | 140.53 | 587.6 | 724
0.8 | 0.026526 | 141.89 | 589 | 724.6
0.81 | 0.027378 | 143.24 | 590.1 | 725.5
0.82 | 0.028238 | 144.5 | 591.4 | 725.8
0.83 | 0.029077 | 145.79 | 592.8 | 726.5
0.84 | 0.029802 | 147.27 | 594 | 727.1
0.85 | 0.030785 | 148.6 | 595.2 | 727.7
0.86 | 0.031627 | 149.96 | 596.5 | 728.1
0.87 | 0.032496 | 151.4 | 597.6 | 728.3
0.88 | 0.033384 | 152.66 | 598.3 | 728.9
0.89 | 0.034328 | 154.11 | 599.9 | 729.1
0.9 | 0.035266 | 155.52 | 600.8 | 729.7
0.91 | 0.036086 | 156.87 | 601.8 | 730.1
0.92 | 0.037273 | 158.27 | 603 | 730.3
0.93 | 0.038139 | 159.65 | 604.1 | 730.7
0.94 | 0.039255 | 161.12 | 605.1 | 731.1
0.95 | 0.040236 | 162.56 | 606 | 731.3
0.96 | 0.041336 | 164.05 | 607 | 731.5
0.97 | 0.042339 | 165.35 | 608.2 | 731.9
0.98 | 0.043441 | 166.86 | 609 | 732.2
0.99 | 0.044395 | 168.32 | 610.3 | 732.5
1 | 0.045645 | 169.76 | 611.1 | 732.9