## I-V Characteristic (mA-mm)
VDS (V) | VGS = -0.300 V | VGS = 0.100 V | VGS = 0.500 V | VGS = 0.900 V
0 | -2.7393e-05 | -0.5253 | -1.1516 | -5.284
0.01 | 0.0008299 | 7.704 | 15.588 | 12.542
0.02 | 0.0014717 | 15.388 | 32.05 | 30.286
0.03 | 0.0019332 | 22.58 | 48.36 | 48.003
0.04 | 0.002301 | 29.089 | 64.76 | 65.84
0.05 | 0.0025932 | 35.089 | 80.89 | 83.35
0.06 | 0.0027935 | 40.371 | 96.99 | 100.96
0.07 | 0.0030241 | 45.254 | 113.12 | 118.4
0.08 | 0.0031605 | 49.5 | 128.73 | 135.52
0.09 | 0.0033305 | 53.28 | 144.34 | 152.62
0.1 | 0.0034682 | 56.68 | 159.61 | 169.54
0.11 | 0.0035738 | 59.33 | 174.88 | 186.69
0.12 | 0.0037473 | 62.09 | 189.92 | 203.14
0.13 | 0.0038296 | 64.19 | 204.45 | 219.54
0.14 | 0.0039732 | 66.42 | 218.73 | 235.66
0.15 | 0.0041143 | 67.97 | 232.89 | 251.65
0.16 | 0.0042119 | 69.75 | 246.66 | 267.8
0.17 | 0.004391 | 71.05 | 260.29 | 283.17
0.18 | 0.0044746 | 72.33 | 273.31 | 298.46
0.19 | 0.0046519 | 73.71 | 286.24 | 313.8
0.2 | 0.0047746 | 74.53 | 298.86 | 328.66
0.21 | 0.0049035 | 75.92 | 311 | 343.42
0.22 | 0.0050822 | 76.64 | 322.72 | 357.73
0.23 | 0.005161 | 77.78 | 334.32 | 371.95
0.24 | 0.0053706 | 78.6 | 345.25 | 385.78
0.25 | 0.0054884 | 79.64 | 355.98 | 399.57
0.26 | 0.0056403 | 80.75 | 366.31 | 412.82
0.27 | 0.005694 | 81.66 | 376.25 | 425.97
0.28 | 0.005955 | 83.03 | 385.76 | 438.73
0.29 | 0.006065 | 83.84 | 394.88 | 451.13
0.3 | 0.006287 | 85.21 | 403.67 | 463.56
0.31 | 0.006441 | 86.29 | 412.21 | 475.45
0.32 | 0.006625 | 87.37 | 420.17 | 486.95
0.33 | 0.006822 | 88.58 | 427.98 | 498.39
0.34 | 0.006975 | 89.54 | 435.39 | 509.36
0.35 | 0.007214 | 90.78 | 442.47 | 520.2
0.36 | 0.007326 | 91.78 | 449.26 | 530.54
0.37 | 0.007604 | 92.89 | 455.69 | 540.63
0.38 | 0.007726 | 93.89 | 461.82 | 550.44
0.39 | 0.00801 | 94.96 | 467.69 | 559.93
0.4 | 0.008166 | 96.03 | 473.28 | 569.1
0.41 | 0.008411 | 97.09 | 478.58 | 578
0.42 | 0.008609 | 98.22 | 483.69 | 586.2
0.43 | 0.008828 | 99.12 | 488.52 | 594.2
0.44 | 0.00914 | 100.25 | 493.26 | 602.2
0.45 | 0.009312 | 101.3 | 497.65 | 610
0.46 | 0.009663 | 102.38 | 502.02 | 617
0.47 | 0.009822 | 103.47 | 506.11 | 623.9
0.48 | 0.010207 | 104.52 | 510.14 | 630.5
0.49 | 0.010422 | 105.61 | 514.04 | 637.1
0.5 | 0.010777 | 106.73 | 517.71 | 643.2
0.51 | 0.011117 | 107.82 | 521.42 | 648.9
0.52 | 0.011465 | 108.94 | 524.95 | 654.3
0.53 | 0.011865 | 110.09 | 528.37 | 659.7
0.54 | 0.012176 | 111.19 | 531.61 | 664.6
0.55 | 0.012693 | 112.32 | 534.89 | 669.3
0.56 | 0.013016 | 113.47 | 538.07 | 673.8
0.57 | 0.01357 | 114.51 | 541.09 | 677.9
0.58 | 0.013914 | 115.79 | 544.12 | 682
0.59 | 0.014448 | 116.92 | 546.89 | 685.6
0.6 | 0.014938 | 118.19 | 549.79 | 689.2
0.61 | 0.015434 | 119.44 | 552.44 | 692.4
0.62 | 0.016012 | 120.56 | 555.08 | 695.6
0.63 | 0.016558 | 121.86 | 557.67 | 698.4
0.64 | 0.017253 | 123.02 | 560.01 | 701.2
0.65 | 0.017688 | 124.3 | 562.45 | 703.6
0.66 | 0.018407 | 125.53 | 564.77 | 706
0.67 | 0.018944 | 126.73 | 566.97 | 708
0.68 | 0.01968 | 128.01 | 569.13 | 710.2
0.69 | 0.020318 | 129.29 | 570.9 | 711.7
0.7 | 0.020994 | 130.55 | 573.1 | 713.7
0.71 | 0.021634 | 131.61 | 575 | 714.9
0.72 | 0.022325 | 133.04 | 576.6 | 716.4
0.73 | 0.023172 | 134.32 | 578.4 | 717.6
0.74 | 0.023839 | 135.5 | 580.2 | 718.8
0.75 | 0.02463 | 136.91 | 581.8 | 719.9
0.76 | 0.025258 | 138.01 | 583.4 | 720.8
0.77 | 0.026276 | 139.47 | 585 | 721.6
0.78 | 0.027021 | 140.68 | 586.4 | 722.7
0.79 | 0.027837 | 141.98 | 587.8 | 723.4
0.8 | 0.028712 | 143.29 | 589.2 | 724
0.81 | 0.029547 | 144.52 | 590.8 | 724.9
0.82 | 0.03053 | 145.85 | 591.8 | 725.3
0.83 | 0.031233 | 147.27 | 593 | 725.9
0.84 | 0.03226 | 148.61 | 594.2 | 726.5
0.85 | 0.033158 | 149.81 | 595.4 | 726.9
0.86 | 0.034261 | 151.24 | 596.6 | 727.5
0.87 | 0.035065 | 152.66 | 597.8 | 728.1
0.88 | 0.036198 | 153.94 | 599.2 | 728.2
0.89 | 0.037101 | 155.48 | 600.3 | 728.7
0.9 | 0.038102 | 156.59 | 601.2 | 729.1
0.91 | 0.039182 | 158.12 | 602.2 | 729.7
0.92 | 0.040262 | 159.57 | 603.5 | 729.9
0.93 | 0.041337 | 160.93 | 604.4 | 730.3
0.94 | 0.042425 | 162.4 | 605.4 | 730.5
0.95 | 0.043537 | 163.75 | 606.6 | 730.9
0.96 | 0.044586 | 165.3 | 607.6 | 731.1
0.97 | 0.045823 | 166.65 | 608.6 | 731.3
0.98 | 0.046933 | 168.12 | 609.6 | 731.7
0.99 | 0.047923 | 169.45 | 610.6 | 732.1
1 | 0.049274 | 170.88 | 611.7 | 732.3