## I-V Characteristic (mA-mm)
VDS (V) | VGS = -0.300 V | VGS = 0.100 V | VGS = 0.500 V | VGS = 0.900 V
0 | -3.1406e-05 | -0.5744 | -0.9948 | -5.439
0.01 | 0.0008128 | 7.728 | 15.637 | 12.59
0.02 | 0.0014227 | 15.426 | 32.176 | 30.643
0.03 | 0.0018909 | 22.464 | 48.623 | 48.297
0.04 | 0.0022471 | 29.066 | 65.14 | 66.24
0.05 | 0.0025068 | 35.018 | 81.27 | 83.86
0.06 | 0.0027515 | 40.335 | 97.41 | 101.4
0.07 | 0.0029174 | 45.191 | 113.46 | 118.91
0.08 | 0.0030919 | 49.314 | 129.27 | 136.11
0.09 | 0.0032328 | 53.212 | 144.83 | 153.48
0.1 | 0.0033662 | 56.407 | 160.28 | 170.3
0.11 | 0.0035299 | 59.24 | 175.4 | 187.3
0.12 | 0.0036181 | 61.79 | 190.46 | 203.94
0.13 | 0.0037698 | 64.05 | 205.31 | 220.25
0.14 | 0.0038737 | 66.2 | 219.48 | 236.89
0.15 | 0.0039967 | 67.78 | 233.68 | 252.85
0.16 | 0.0041555 | 69.64 | 247.56 | 268.67
0.17 | 0.0042385 | 70.73 | 260.91 | 284.33
0.18 | 0.0044125 | 72.26 | 274.19 | 299.66
0.19 | 0.0045006 | 73.33 | 287.15 | 315.07
0.2 | 0.0046426 | 74.46 | 299.68 | 329.89
0.21 | 0.0048086 | 75.52 | 311.81 | 344.63
0.22 | 0.0048921 | 76.32 | 323.63 | 359.02
0.23 | 0.0050808 | 77.6 | 335.14 | 373.46
0.24 | 0.0051775 | 78.37 | 346.19 | 387.23
0.25 | 0.0053552 | 79.54 | 356.77 | 400.92
0.26 | 0.005542 | 80.35 | 367.08 | 414.17
0.27 | 0.0056333 | 81.53 | 377.14 | 427.39
0.28 | 0.005716 | 82.76 | 386.52 | 440.42
0.29 | 0.005942 | 83.69 | 395.65 | 452.73
0.3 | 0.006076 | 85.05 | 404.43 | 464.87
0.31 | 0.006293 | 85.97 | 412.91 | 476.99
0.32 | 0.006481 | 87.23 | 420.97 | 488.46
0.33 | 0.006611 | 88.3 | 428.78 | 500.04
0.34 | 0.006857 | 89.4 | 436.17 | 510.93
0.35 | 0.006978 | 90.58 | 443.15 | 521.64
0.36 | 0.007235 | 91.56 | 449.91 | 532.14
0.37 | 0.007323 | 92.68 | 456.29 | 542.2
0.38 | 0.007601 | 93.72 | 462.49 | 551.95
0.39 | 0.007744 | 94.82 | 468.26 | 561.38
0.4 | 0.007968 | 95.81 | 473.91 | 570.5
0.41 | 0.008194 | 96.97 | 479.18 | 579
0.42 | 0.008414 | 98.02 | 484.3 | 587.8
0.43 | 0.008692 | 98.97 | 489.13 | 595.8
0.44 | 0.008831 | 100.12 | 493.79 | 603.9
0.45 | 0.009178 | 101.08 | 498.31 | 611.5
0.46 | 0.00934 | 102.16 | 502.52 | 618.6
0.47 | 0.009683 | 103.22 | 506.74 | 625.5
0.48 | 0.009874 | 104.31 | 510.66 | 632.3
0.49 | 0.010237 | 105.49 | 514.57 | 638.7
0.5 | 0.010491 | 106.45 | 518.38 | 644.2
0.51 | 0.010789 | 107.67 | 521.9 | 650.1
0.52 | 0.011208 | 108.77 | 525.54 | 655.5
0.53 | 0.011501 | 109.89 | 528.94 | 661
0.54 | 0.011963 | 110.88 | 532.29 | 665.7
0.55 | 0.012251 | 112.11 | 535.48 | 670.5
0.56 | 0.01279 | 113.25 | 538.63 | 674.8
0.57 | 0.013159 | 114.44 | 541.72 | 679.2
0.58 | 0.013686 | 115.67 | 544.62 | 683.4
0.59 | 0.01412 | 116.75 | 547.55 | 686.8
0.6 | 0.014579 | 117.95 | 550.26 | 690.4
0.61 | 0.015145 | 119.25 | 553.01 | 693.6
0.62 | 0.015564 | 120.48 | 555.66 | 696.5
0.63 | 0.016223 | 121.69 | 558.16 | 699.7
0.64 | 0.016719 | 122.84 | 560.69 | 702.2
0.65 | 0.017382 | 124.18 | 562.97 | 704.8
0.66 | 0.017877 | 125.4 | 565.31 | 707.1
0.67 | 0.018584 | 126.65 | 567.51 | 709.3
0.68 | 0.019188 | 127.83 | 569.64 | 711.2
0.69 | 0.019787 | 129.1 | 571.5 | 712.8
0.7 | 0.020404 | 130.34 | 573.5 | 714.4
0.71 | 0.021103 | 131.7 | 575.4 | 716
0.72 | 0.021928 | 132.95 | 577 | 717.3
0.73 | 0.022537 | 134.04 | 578.9 | 718.6
0.74 | 0.023316 | 135.41 | 580.6 | 719.6
0.75 | 0.024034 | 136.72 | 582.4 | 720.8
0.76 | 0.024788 | 138.01 | 584 | 721.9
0.77 | 0.025586 | 139.39 | 585.4 | 722.6
0.78 | 0.026372 | 140.58 | 586.9 | 723.6
0.79 | 0.027237 | 141.96 | 588.2 | 724.5
0.8 | 0.027947 | 143.26 | 589.8 | 724.9
0.81 | 0.028851 | 144.56 | 591 | 725.6
0.82 | 0.029695 | 145.99 | 592.2 | 726.5
0.83 | 0.030707 | 147.27 | 593.4 | 726.9
0.84 | 0.03144 | 148.58 | 594.8 | 727.4
0.85 | 0.032439 | 149.95 | 596 | 727.9
0.86 | 0.033257 | 151.4 | 597.4 | 728.3
0.87 | 0.034294 | 152.6 | 598.4 | 728.7
0.88 | 0.035304 | 154.14 | 599.4 | 729.3
0.89 | 0.036205 | 155.46 | 600.7 | 729.7
0.9 | 0.03731 | 156.95 | 601.6 | 729.9
0.91 | 0.03813 | 158.39 | 602.6 | 730.3
0.92 | 0.039268 | 159.64 | 603.8 | 730.7
0.93 | 0.040356 | 161.12 | 604.7 | 731.3
0.94 | 0.041469 | 162.62 | 605.8 | 731.5
0.95 | 0.042383 | 164.05 | 607.1 | 731.6
0.96 | 0.043538 | 165.54 | 607.8 | 731.9
0.97 | 0.044696 | 166.91 | 609 | 732.2
0.98 | 0.0456 | 168.32 | 610.2 | 732.4
0.99 | 0.04694 | 169.84 | 611 | 732.9
1 | 0.048128 | 171.3 | 611.9 | 733.1