## I-V Characteristic (mA-mm)
VDS (V) | VGS = -0.300 V | VGS = 0.100 V | VGS = 0.500 V | VGS = 0.900 V
0 | -3.7711e-05 | -0.5332 | -0.9919 | -5.359
0.01 | 0.0008458 | 7.882 | 15.72 | 12.913
0.02 | 0.0014809 | 15.516 | 32.426 | 30.829
0.03 | 0.0019515 | 22.67 | 48.882 | 48.767
0.04 | 0.0023417 | 29.283 | 65.65 | 66.84
0.05 | 0.0026041 | 35.305 | 81.76 | 84.39
0.06 | 0.0028598 | 40.627 | 98.21 | 102.1
0.07 | 0.0030489 | 45.577 | 114.29 | 119.8
0.08 | 0.0032039 | 49.798 | 130.09 | 137.27
0.09 | 0.0033753 | 53.573 | 145.79 | 154.41
0.1 | 0.0034839 | 56.978 | 161.3 | 171.56
0.11 | 0.0036448 | 59.61 | 176.72 | 188.66
0.12 | 0.0037664 | 62.39 | 191.74 | 205.22
0.13 | 0.0039063 | 64.55 | 206.41 | 222.15
0.14 | 0.0040648 | 66.82 | 220.95 | 238.37
0.15 | 0.0041449 | 68.44 | 235.44 | 254.55
0.16 | 0.004323 | 70.09 | 249.08 | 270.51
0.17 | 0.0044233 | 71.53 | 262.77 | 286.19
0.18 | 0.0045556 | 72.77 | 275.96 | 301.82
0.19 | 0.004718 | 74.09 | 288.92 | 317.02
0.2 | 0.0048205 | 75.04 | 301.71 | 332.13
0.21 | 0.005018 | 76.46 | 313.9 | 346.94
0.22 | 0.0051038 | 77.09 | 325.67 | 361.49
0.23 | 0.0052923 | 78.29 | 337.24 | 375.81
0.24 | 0.0054435 | 79.33 | 348.31 | 389.83
0.25 | 0.0055595 | 80.21 | 359.07 | 403.49
0.26 | 0.005654 | 81.41 | 369.3 | 416.86
0.27 | 0.005896 | 82.3 | 379.31 | 430.3
0.28 | 0.006007 | 83.66 | 388.92 | 443.1
0.29 | 0.006233 | 84.62 | 398.08 | 455.51
0.3 | 0.006378 | 85.87 | 406.85 | 467.78
0.31 | 0.006588 | 86.96 | 415.47 | 479.81
0.32 | 0.006751 | 88.05 | 423.43 | 491.62
0.33 | 0.0069 | 89.28 | 431.25 | 502.95
0.34 | 0.007147 | 90.34 | 438.67 | 513.93
0.35 | 0.007283 | 91.52 | 445.72 | 524.72
0.36 | 0.007567 | 92.5 | 452.5 | 535.26
0.37 | 0.00767 | 93.74 | 458.91 | 545.36
0.38 | 0.007962 | 94.81 | 465.04 | 555.07
0.39 | 0.008113 | 95.83 | 470.88 | 564.54
0.4 | 0.008346 | 96.99 | 476.54 | 573.9
0.41 | 0.008573 | 97.95 | 481.8 | 582.4
0.42 | 0.008792 | 99.22 | 486.88 | 591
0.43 | 0.009066 | 100.16 | 491.8 | 599.4
0.44 | 0.00923 | 101.24 | 496.5 | 607
0.45 | 0.009581 | 102.29 | 501 | 614.3
0.46 | 0.009766 | 103.37 | 505.17 | 621.8
0.47 | 0.010152 | 104.47 | 509.44 | 628.4
0.48 | 0.01033 | 105.57 | 513.4 | 635.5
0.49 | 0.010726 | 106.61 | 517.29 | 641.5
0.5 | 0.011 | 107.69 | 521.05 | 647.6
0.51 | 0.011314 | 108.85 | 524.71 | 653.2
0.52 | 0.011708 | 110.02 | 528.37 | 658.5
0.53 | 0.012051 | 111.13 | 531.65 | 664.2
0.54 | 0.012549 | 112.4 | 535.03 | 668.6
0.55 | 0.012858 | 113.41 | 538.28 | 673.4
0.56 | 0.013442 | 114.68 | 541.47 | 677.9
0.57 | 0.013761 | 115.87 | 544.54 | 682.2
0.58 | 0.014355 | 116.97 | 547.38 | 686
0.59 | 0.014734 | 118.26 | 550.32 | 689.8
0.6 | 0.015319 | 119.43 | 553.13 | 693.2
0.61 | 0.015879 | 120.64 | 555.89 | 696.5
0.62 | 0.016345 | 121.94 | 558.43 | 699.7
0.63 | 0.017012 | 123.18 | 561.02 | 702.5
0.64 | 0.017614 | 124.35 | 563.5 | 705.3
0.65 | 0.018275 | 125.63 | 565.83 | 707.6
0.66 | 0.018758 | 126.93 | 568.22 | 709.8
0.67 | 0.019507 | 128.17 | 570.3 | 712
0.68 | 0.020203 | 129.51 | 572.4 | 713.9
0.69 | 0.020846 | 130.6 | 574.3 | 715.6
0.7 | 0.02154 | 131.94 | 576.5 | 717.2
0.71 | 0.02233 | 133.28 | 578.2 | 718.6
0.72 | 0.023078 | 134.6 | 580.1 | 719.7
0.73 | 0.023718 | 135.91 | 581.8 | 721.2
0.74 | 0.02457 | 137.11 | 583.7 | 722.1
0.75 | 0.025286 | 138.46 | 585.3 | 723.3
0.76 | 0.02621 | 139.71 | 586.6 | 724.3
0.77 | 0.02698 | 141.06 | 588.2 | 725.3
0.78 | 0.02783 | 142.32 | 589.8 | 726.1
0.79 | 0.028721 | 143.67 | 591.4 | 726.7
0.8 | 0.029468 | 145 | 592.6 | 727.5
0.81 | 0.030486 | 146.31 | 593.8 | 728.1
0.82 | 0.031419 | 147.71 | 595.1 | 728.7
0.83 | 0.032247 | 148.89 | 596.5 | 729.3
0.84 | 0.033219 | 150.35 | 597.8 | 729.9
0.85 | 0.034196 | 151.79 | 599 | 730.3
0.86 | 0.035056 | 153.18 | 600.3 | 730.7
0.87 | 0.036203 | 154.56 | 601.2 | 731.1
0.88 | 0.03714 | 155.88 | 602.2 | 731.7
0.89 | 0.038261 | 157.31 | 603.5 | 731.9
0.9 | 0.039267 | 158.77 | 604.6 | 732.3
0.91 | 0.040234 | 160.19 | 605.8 | 732.4
0.92 | 0.041523 | 161.54 | 606.9 | 733
0.93 | 0.042548 | 162.97 | 607.6 | 733.5
0.94 | 0.043747 | 164.49 | 609 | 733.8
0.95 | 0.044767 | 165.93 | 609.8 | 734.1
0.96 | 0.045924 | 167.43 | 610.8 | 734.3
0.97 | 0.047155 | 168.76 | 611.9 | 734.9
0.98 | 0.048394 | 170.24 | 613.1 | 734.9
0.99 | 0.049651 | 171.68 | 614.1 | 735.1
1 | 0.050924 | 173.15 | 615 | 735.4