## I-V Characteristic (mA-mm)
VDS (V) | VGS = -0.300 V | VGS = 0.100 V | VGS = 0.500 V | VGS = 0.900 V
0 | -5.173e-05 | -0.52445 | -0.9636 | -5.048
0.01 | 0.0009748 | 7.814 | 15.68 | 12.915
0.02 | 0.0017325 | 15.706 | 32.208 | 30.673
0.03 | 0.0022922 | 22.914 | 48.603 | 48.81
0.04 | 0.0027513 | 29.663 | 65.14 | 66.44
0.05 | 0.0030723 | 35.704 | 81.41 | 84.31
0.06 | 0.0033781 | 41.298 | 97.79 | 101.68
0.07 | 0.0036038 | 46.178 | 113.77 | 119.2
0.08 | 0.003808 | 50.682 | 129.47 | 136.4
0.09 | 0.0040075 | 54.46 | 145.06 | 153.41
0.1 | 0.0041454 | 57.83 | 160.45 | 170.74
0.11 | 0.0043577 | 60.87 | 175.95 | 187.49
0.12 | 0.0044889 | 63.6 | 190.84 | 204.14
0.13 | 0.0046438 | 65.97 | 205.52 | 220.69
0.14 | 0.0048373 | 67.98 | 219.93 | 236.77
0.15 | 0.0049466 | 70.07 | 234.24 | 253.15
0.16 | 0.0051738 | 71.53 | 248.12 | 268.94
0.17 | 0.0052863 | 73.22 | 261.65 | 284.52
0.18 | 0.0054887 | 74.41 | 274.78 | 299.86
0.19 | 0.0056579 | 75.71 | 287.88 | 315.35
0.2 | 0.005733 | 77.04 | 300.56 | 330.15
0.21 | 0.006 | 77.83 | 312.68 | 344.82
0.22 | 0.006126 | 79.22 | 324.59 | 359.21
0.23 | 0.006379 | 79.99 | 336.08 | 373.39
0.24 | 0.006506 | 81.3 | 347.21 | 387.52
0.25 | 0.006757 | 82.26 | 357.99 | 400.95
0.26 | 0.006943 | 83.37 | 368.31 | 414.23
0.27 | 0.007108 | 84.54 | 378.27 | 427.46
0.28 | 0.007365 | 85.55 | 387.83 | 440.07
0.29 | 0.007507 | 86.93 | 397.02 | 452.74
0.3 | 0.007818 | 88.02 | 405.9 | 464.82
0.31 | 0.007923 | 89.35 | 414.43 | 476.85
0.32 | 0.008229 | 90.38 | 422.49 | 488.33
0.33 | 0.008385 | 91.6 | 430.36 | 499.87
0.34 | 0.008684 | 92.76 | 437.84 | 510.81
0.35 | 0.008871 | 93.93 | 444.91 | 521.49
0.36 | 0.009146 | 95.11 | 451.76 | 531.87
0.37 | 0.009402 | 96.07 | 458.2 | 541.97
0.38 | 0.009579 | 97.26 | 464.38 | 551.85
0.39 | 0.009957 | 98.32 | 470.23 | 561.12
0.4 | 0.010129 | 99.44 | 475.89 | 570.1
0.41 | 0.010533 | 100.51 | 481.26 | 579
0.42 | 0.010667 | 101.58 | 486.34 | 587.4
0.43 | 0.011044 | 102.7 | 491.27 | 595.4
0.44 | 0.011282 | 103.78 | 495.94 | 603.5
0.45 | 0.011612 | 104.94 | 500.5 | 611
0.46 | 0.011951 | 105.89 | 504.78 | 618.2
0.47 | 0.012286 | 107.05 | 509.01 | 624.9
0.48 | 0.012705 | 108.22 | 513.04 | 631.7
0.49 | 0.012958 | 109.32 | 516.92 | 637.7
0.5 | 0.013528 | 110.46 | 520.71 | 644.1
0.51 | 0.013818 | 111.46 | 524.37 | 649.8
0.52 | 0.014385 | 112.72 | 527.97 | 655.3
0.53 | 0.014749 | 113.88 | 531.37 | 660.5
0.54 | 0.015316 | 115.05 | 534.72 | 665.3
0.55 | 0.015858 | 116.26 | 538.04 | 670.1
0.56 | 0.016296 | 117.39 | 541.22 | 674.4
0.57 | 0.017021 | 118.67 | 544.33 | 678.8
0.58 | 0.017513 | 119.79 | 547.22 | 682.5
0.59 | 0.018278 | 121.1 | 550.11 | 686.6
0.6 | 0.018793 | 122.26 | 553.01 | 690
0.61 | 0.019574 | 123.54 | 555.7 | 693.2
0.62 | 0.020179 | 124.82 | 558.37 | 696.4
0.63 | 0.020942 | 126.11 | 560.87 | 699.3
0.64 | 0.021614 | 127.33 | 563.39 | 702
0.65 | 0.022447 | 128.54 | 565.8 | 704.4
0.66 | 0.023315 | 129.87 | 568.09 | 706.8
0.67 | 0.024047 | 131.23 | 570.2 | 708.9
0.68 | 0.024934 | 132.44 | 572.3 | 710.8
0.69 | 0.025782 | 133.85 | 574.4 | 712.8
0.7 | 0.026712 | 135 | 576.2 | 714.5
0.71 | 0.02755 | 136.39 | 578.2 | 716.2
0.72 | 0.028526 | 137.67 | 580.2 | 717.2
0.73 | 0.029379 | 138.96 | 582.1 | 718.8
0.74 | 0.030408 | 140.29 | 583.4 | 720.1
0.75 | 0.031304 | 141.58 | 585.3 | 721.2
0.76 | 0.032347 | 143.02 | 587.2 | 722
0.77 | 0.03335 | 144.35 | 588.5 | 723.3
0.78 | 0.034299 | 145.67 | 590.1 | 724
0.79 | 0.035613 | 146.91 | 591.4 | 724.9
0.8 | 0.036544 | 148.37 | 592.8 | 725.5
0.81 | 0.037741 | 149.7 | 594.2 | 726.5
0.82 | 0.038784 | 151.04 | 595.4 | 727.1
0.83 | 0.03992 | 152.56 | 597 | 727.5
0.84 | 0.041235 | 153.77 | 598.1 | 728.3
0.85 | 0.042305 | 155.28 | 599.4 | 728.7
0.86 | 0.04376 | 156.67 | 600.6 | 729.1
0.87 | 0.044855 | 158.09 | 601.5 | 729.9
0.88 | 0.046162 | 159.57 | 602.6 | 730.3
0.89 | 0.04717 | 160.91 | 603.8 | 730.6
0.9 | 0.048642 | 162.42 | 605.1 | 731.1
0.91 | 0.049858 | 163.83 | 606.3 | 731.5
0.92 | 0.051419 | 165.32 | 607.3 | 731.9
0.93 | 0.052782 | 166.7 | 608.2 | 732.3
0.94 | 0.054218 | 168.22 | 609.2 | 732.5
0.95 | 0.05575 | 169.74 | 610.4 | 733.1
0.96 | 0.056785 | 171.2 | 611.5 | 733.1
0.97 | 0.05847 | 172.71 | 612.7 | 733.5
0.98 | 0.06003 | 174.03 | 613.5 | 733.8
0.99 | 0.06148 | 175.61 | 614.3 | 734.1
1 | 0.06303 | 177.17 | 615.6 | 734.3