## I-V Characteristic (mA-mm)
VDS (V) | VGS = -0.300 V | VGS = 0.100 V | VGS = 0.500 V | VGS = 0.900 V
0 | -3.9994e-05 | -0.5586 | -0.9741 | -5.326
0.01 | 0.000909 | 7.83 | 15.777 | 12.75
0.02 | 0.0016155 | 15.776 | 32.324 | 30.795
0.03 | 0.0021311 | 22.927 | 48.89 | 48.669
0.04 | 0.0025492 | 29.653 | 65.52 | 66.52
0.05 | 0.0028313 | 35.661 | 81.74 | 84.37
0.06 | 0.0030986 | 41.221 | 97.84 | 101.91
0.07 | 0.0033314 | 46.114 | 114.31 | 119.48
0.08 | 0.0035016 | 50.535 | 129.98 | 136.72
0.09 | 0.0037059 | 54.39 | 145.55 | 154.28
0.1 | 0.0038157 | 57.7 | 161.02 | 171.2
0.11 | 0.0039986 | 60.65 | 176.43 | 188.23
0.12 | 0.0041435 | 63.43 | 191.59 | 205.01
0.13 | 0.0042697 | 65.72 | 206.17 | 221.51
0.14 | 0.0044406 | 67.78 | 220.67 | 238
0.15 | 0.0045266 | 69.77 | 235.06 | 254.12
0.16 | 0.0047097 | 71.17 | 248.98 | 269.97
0.17 | 0.0048475 | 72.9 | 262.49 | 285.65
0.18 | 0.0049898 | 74.06 | 275.87 | 300.93
0.19 | 0.0051888 | 75.44 | 288.82 | 316.59
0.2 | 0.005285 | 76.5 | 301.49 | 331.46
0.21 | 0.0055066 | 77.49 | 313.84 | 346.11
0.22 | 0.005622 | 78.73 | 325.66 | 360.63
0.23 | 0.005786 | 79.52 | 337.21 | 375.06
0.24 | 0.005898 | 80.87 | 348.31 | 388.95
0.25 | 0.006141 | 81.68 | 359.07 | 402.63
0.26 | 0.006255 | 82.92 | 369.49 | 416.03
0.27 | 0.006506 | 83.85 | 379.51 | 429.22
0.28 | 0.006637 | 85.05 | 389.02 | 442.18
0.29 | 0.006863 | 86.25 | 398.27 | 454.66
0.3 | 0.007024 | 87.35 | 407.09 | 466.89
0.31 | 0.007212 | 88.73 | 415.66 | 478.95
0.32 | 0.00746 | 89.66 | 423.8 | 490.36
0.33 | 0.00761 | 90.92 | 431.64 | 502.08
0.34 | 0.007889 | 92.02 | 439.08 | 513.03
0.35 | 0.008004 | 93.18 | 446.23 | 523.67
0.36 | 0.008306 | 94.33 | 453.03 | 534.25
0.37 | 0.008447 | 95.35 | 459.58 | 544.31
0.38 | 0.008729 | 96.51 | 465.68 | 554.19
0.39 | 0.008888 | 97.59 | 471.64 | 563.56
0.4 | 0.009161 | 98.59 | 477.25 | 572.7
0.41 | 0.009428 | 99.68 | 482.71 | 581.6
0.42 | 0.00962 | 100.76 | 487.83 | 590.1
0.43 | 0.009949 | 101.86 | 492.71 | 598.2
0.44 | 0.010143 | 102.98 | 497.42 | 606.2
0.45 | 0.010555 | 104.1 | 501.92 | 613.6
0.46 | 0.010734 | 105.03 | 506.33 | 620.7
0.47 | 0.01111 | 106.21 | 510.46 | 627.7
0.48 | 0.011329 | 107.36 | 514.55 | 634.5
0.49 | 0.011692 | 108.34 | 518.43 | 640.6
0.5 | 0.012084 | 109.58 | 522.19 | 646.7
0.51 | 0.012473 | 110.6 | 525.9 | 652.5
0.52 | 0.012953 | 111.8 | 529.49 | 658.2
0.53 | 0.013224 | 112.96 | 533.01 | 663.3
0.54 | 0.013764 | 114.12 | 536.24 | 668.1
0.55 | 0.01415 | 115.35 | 539.52 | 672.9
0.56 | 0.014756 | 116.51 | 542.74 | 677.4
0.57 | 0.015135 | 117.77 | 545.8 | 681.3
0.58 | 0.015727 | 118.83 | 548.88 | 685.6
0.59 | 0.016279 | 120.09 | 551.61 | 689.2
0.6 | 0.016784 | 121.26 | 554.55 | 692.8
0.61 | 0.017458 | 122.5 | 557.24 | 696.2
0.62 | 0.018062 | 123.82 | 559.91 | 699.3
0.63 | 0.018765 | 125.03 | 562.46 | 702.1
0.64 | 0.01935 | 126.47 | 564.86 | 704.8
0.65 | 0.020059 | 127.49 | 567.29 | 707.3
0.66 | 0.02071 | 128.85 | 569.58 | 709.5
0.67 | 0.02144 | 130.09 | 571.8 | 711.7
0.68 | 0.022177 | 131.39 | 573.9 | 713.7
0.69 | 0.022898 | 132.7 | 575.7 | 715.3
0.7 | 0.023778 | 133.88 | 577.8 | 717
0.71 | 0.024477 | 135.26 | 579.8 | 718.5
0.72 | 0.025381 | 136.61 | 581.7 | 719.7
0.73 | 0.026148 | 137.93 | 583.4 | 721.2
0.74 | 0.027028 | 139.04 | 585.2 | 722.4
0.75 | 0.027811 | 140.52 | 586.6 | 723.4
0.76 | 0.028782 | 141.8 | 588.2 | 724.3
0.77 | 0.02975 | 143.12 | 589.8 | 725.3
0.78 | 0.030647 | 144.46 | 591.4 | 726
0.79 | 0.031641 | 145.72 | 592.8 | 727.1
0.8 | 0.032586 | 147.12 | 594.2 | 728.1
0.81 | 0.033576 | 148.49 | 595.8 | 728.5
0.82 | 0.034537 | 149.82 | 596.8 | 729.1
0.83 | 0.03568 | 151.24 | 598.2 | 729.5
0.84 | 0.036623 | 152.54 | 599.4 | 730.3
0.85 | 0.037713 | 153.93 | 600.7 | 730.6
0.86 | 0.038866 | 155.32 | 601.9 | 731.3
0.87 | 0.039899 | 156.75 | 603.1 | 731.5
0.88 | 0.041104 | 158.15 | 604.1 | 731.9
0.89 | 0.041982 | 159.52 | 605 | 732.7
0.9 | 0.043445 | 161.01 | 606.5 | 733.1
0.91 | 0.044621 | 162.39 | 607.4 | 733.3
0.92 | 0.04584 | 163.88 | 608.6 | 733.7
0.93 | 0.046979 | 165.15 | 609.5 | 733.9
0.94 | 0.048321 | 166.81 | 610.6 | 734.5
0.95 | 0.04961 | 168.19 | 611.6 | 734.9
0.96 | 0.050785 | 169.72 | 612.6 | 734.9
0.97 | 0.052166 | 171.23 | 613.8 | 735.1
0.98 | 0.053425 | 172.57 | 614.7 | 735.4
0.99 | 0.054823 | 174.1 | 615.8 | 735.9
1 | 0.055859 | 175.57 | 616.7 | 736.1