## I-V Characteristic (mA-mm)
VDS (V) | VGS = -0.300 V | VGS = 0.100 V | VGS = 0.500 V | VGS = 0.900 V
0 | -3.5999e-05 | -0.5255 | -1.0315 | -5.316
0.01 | 0.0008456 | 7.805 | 15.644 | 12.805
0.02 | 0.0015031 | 15.5 | 32.331 | 30.561
0.03 | 0.0019812 | 22.698 | 48.736 | 48.736
0.04 | 0.002351 | 29.347 | 65.42 | 66.48
0.05 | 0.0026619 | 35.299 | 81.61 | 84.42
0.06 | 0.0028706 | 40.662 | 97.99 | 101.9
0.07 | 0.0030974 | 45.651 | 113.99 | 119.48
0.08 | 0.0032476 | 49.851 | 129.78 | 136.78
0.09 | 0.0033966 | 53.78 | 145.5 | 153.91
0.1 | 0.0035585 | 56.988 | 160.8 | 171.16
0.11 | 0.0036689 | 59.91 | 176.32 | 188.09
0.12 | 0.0038409 | 62.45 | 191.29 | 204.71
0.13 | 0.0039404 | 64.78 | 205.89 | 221.35
0.14 | 0.0040975 | 66.8 | 220.43 | 237.77
0.15 | 0.0042233 | 68.55 | 234.92 | 253.84
0.16 | 0.0043264 | 70.37 | 248.62 | 269.87
0.17 | 0.0045022 | 71.63 | 262.19 | 285.58
0.18 | 0.0045926 | 73.14 | 275.39 | 300.89
0.19 | 0.0047434 | 74.18 | 288.44 | 316.53
0.2 | 0.0049005 | 75.36 | 301.1 | 331.46
0.21 | 0.0050208 | 76.48 | 313.29 | 346.03
0.22 | 0.0052149 | 77.25 | 325.1 | 360.5
0.23 | 0.0053013 | 78.58 | 336.71 | 374.77
0.24 | 0.0054994 | 79.2 | 347.64 | 388.95
0.25 | 0.0056362 | 80.53 | 358.5 | 402.37
0.26 | 0.005667 | 81.41 | 368.81 | 415.85
0.27 | 0.005921 | 82.54 | 378.74 | 429.1
0.28 | 0.006047 | 83.66 | 388.33 | 441.91
0.29 | 0.0063 | 84.79 | 397.6 | 454.5
0.3 | 0.006403 | 85.97 | 406.35 | 466.75
0.31 | 0.006638 | 87.01 | 414.89 | 478.8
0.32 | 0.006773 | 88.3 | 422.93 | 490.32
0.33 | 0.006979 | 89.26 | 430.82 | 501.97
0.34 | 0.007161 | 90.44 | 438.27 | 512.94
0.35 | 0.007351 | 91.6 | 445.25 | 523.62
0.36 | 0.007581 | 92.68 | 452.11 | 534.04
0.37 | 0.007689 | 93.86 | 458.58 | 544.13
0.38 | 0.007964 | 94.8 | 464.79 | 554.12
0.39 | 0.008108 | 95.91 | 470.58 | 563.49
0.4 | 0.008406 | 96.99 | 476.25 | 572.7
0.41 | 0.008552 | 98.15 | 481.58 | 581.2
0.42 | 0.008836 | 99.05 | 486.67 | 589.8
0.43 | 0.009055 | 100.18 | 491.58 | 597.9
0.44 | 0.009264 | 101.24 | 496.24 | 605.8
0.45 | 0.00957 | 102.26 | 500.79 | 613.6
0.46 | 0.009787 | 103.36 | 505.07 | 620.6
0.47 | 0.010147 | 104.34 | 509.24 | 627.7
0.48 | 0.010326 | 105.45 | 513.25 | 634.4
0.49 | 0.010716 | 106.53 | 517.16 | 640.5
0.5 | 0.010942 | 107.69 | 520.94 | 646.9
0.51 | 0.011397 | 108.89 | 524.55 | 652.3
0.52 | 0.011681 | 109.77 | 528.16 | 657.7
0.53 | 0.012133 | 111.05 | 531.53 | 663.1
0.54 | 0.012507 | 112.1 | 534.93 | 668.1
0.55 | 0.012845 | 113.32 | 538.15 | 672.7
0.56 | 0.013341 | 114.5 | 541.31 | 677.4
0.57 | 0.013739 | 115.63 | 544.38 | 681.3
0.58 | 0.014297 | 116.79 | 547.3 | 685.2
0.59 | 0.014707 | 118 | 550.21 | 689.4
0.6 | 0.015282 | 119.23 | 552.98 | 692.6
0.61 | 0.015782 | 120.36 | 555.74 | 696.2
0.62 | 0.016349 | 121.62 | 558.32 | 699
0.63 | 0.016854 | 122.82 | 560.86 | 701.8
0.64 | 0.017556 | 124.14 | 563.33 | 704.4
0.65 | 0.018223 | 125.47 | 565.68 | 706.9
0.66 | 0.01869 | 126.55 | 568.06 | 709.3
0.67 | 0.019418 | 127.85 | 569.9 | 711.2
0.68 | 0.020035 | 129.13 | 572.3 | 713.2
0.69 | 0.020818 | 130.37 | 574.1 | 715.3
0.7 | 0.021432 | 131.69 | 575.9 | 716.5
0.71 | 0.022095 | 132.9 | 578.2 | 718.2
0.72 | 0.022798 | 134.24 | 579.8 | 719.6
0.73 | 0.023516 | 135.49 | 581.6 | 720.8
0.74 | 0.024413 | 136.73 | 583.2 | 722
0.75 | 0.025164 | 138.03 | 585.2 | 722.9
0.76 | 0.025969 | 139.31 | 586.6 | 724
0.77 | 0.02667 | 140.63 | 588.2 | 724.9
0.78 | 0.027563 | 141.99 | 589.6 | 725.8
0.79 | 0.028435 | 143.26 | 591 | 726.7
0.8 | 0.029246 | 144.51 | 592.4 | 727.3
0.81 | 0.030119 | 145.86 | 594 | 727.9
0.82 | 0.031019 | 147.29 | 595 | 728.4
0.83 | 0.031933 | 148.62 | 596.2 | 728.8
0.84 | 0.032707 | 150.07 | 597.6 | 729.7
0.85 | 0.033946 | 151.26 | 599 | 729.9
0.86 | 0.034904 | 152.77 | 599.8 | 730.6
0.87 | 0.035858 | 154.16 | 601.1 | 731.1
0.88 | 0.036802 | 155.61 | 602.2 | 731.5
0.89 | 0.037819 | 156.99 | 603.4 | 731.9
0.9 | 0.038929 | 158.35 | 604.5 | 732.2
0.91 | 0.03986 | 159.8 | 605.6 | 732.5
0.92 | 0.041002 | 161.26 | 606.7 | 732.7
0.93 | 0.042018 | 162.69 | 607.6 | 733.1
0.94 | 0.043249 | 164.04 | 608.6 | 733.5
0.95 | 0.044093 | 165.57 | 609.9 | 733.8
0.96 | 0.04554 | 167 | 610.7 | 733.9
0.97 | 0.04667 | 168.46 | 611.6 | 734.5
0.98 | 0.047856 | 169.97 | 613 | 734.9
0.99 | 0.049027 | 171.29 | 613.8 | 734.9
1 | 0.050178 | 172.76 | 614.9 | 735.2