## I-V Characteristic (mA-mm)
VDS (V) | VGS = -0.300 V | VGS = 0.100 V | VGS = 0.500 V | VGS = 0.900 V
0 | -4.3794e-05 | -0.5543 | -1.0889 | -5.063
0.01 | 0.0008907 | 7.941 | 15.895 | 12.799
0.02 | 0.0015653 | 15.648 | 32.292 | 30.697
0.03 | 0.0020735 | 22.875 | 48.77 | 48.631
0.04 | 0.0024753 | 29.513 | 65.44 | 66.54
0.05 | 0.002758 | 35.595 | 81.7 | 84.27
0.06 | 0.00303 | 41.03 | 97.83 | 101.72
0.07 | 0.0032155 | 45.98 | 113.88 | 119.6
0.08 | 0.0033901 | 50.341 | 129.94 | 136.71
0.09 | 0.0035692 | 54.118 | 145.42 | 153.94
0.1 | 0.0036868 | 57.44 | 160.87 | 170.97
0.11 | 0.003872 | 60.49 | 176.27 | 188.13
0.12 | 0.0039738 | 63.2 | 191.24 | 204.75
0.13 | 0.0041296 | 65.4 | 206.02 | 221.29
0.14 | 0.0042712 | 67.66 | 220.59 | 237.61
0.15 | 0.0043857 | 69.28 | 234.76 | 253.83
0.16 | 0.0045539 | 71.05 | 248.65 | 269.91
0.17 | 0.0046553 | 72.39 | 262.41 | 285.44
0.18 | 0.0048226 | 73.71 | 275.5 | 300.82
0.19 | 0.004967 | 75.08 | 288.62 | 316.23
0.2 | 0.0050955 | 75.94 | 301.19 | 331.1
0.21 | 0.0053056 | 77.44 | 313.41 | 346.1
0.22 | 0.0053941 | 78.1 | 325.4 | 360.42
0.23 | 0.0055916 | 79.36 | 336.91 | 374.73
0.24 | 0.005695 | 80.29 | 348.03 | 388.65
0.25 | 0.005862 | 81.25 | 358.78 | 402.31
0.26 | 0.00601 | 82.46 | 369.12 | 415.77
0.27 | 0.006236 | 83.31 | 379.22 | 428.96
0.28 | 0.006364 | 84.69 | 388.79 | 441.76
0.29 | 0.00662 | 85.73 | 398.01 | 454.33
0.3 | 0.006715 | 86.92 | 406.88 | 466.69
0.31 | 0.006974 | 87.95 | 415.49 | 478.64
0.32 | 0.007095 | 89.14 | 423.57 | 490.3
0.33 | 0.007316 | 90.35 | 431.48 | 501.76
0.34 | 0.007486 | 91.5 | 438.88 | 512.76
0.35 | 0.007695 | 92.65 | 446.1 | 523.64
0.36 | 0.007916 | 93.64 | 452.93 | 534.09
0.37 | 0.008075 | 94.84 | 459.46 | 544.14
0.38 | 0.008374 | 95.95 | 465.63 | 553.96
0.39 | 0.008511 | 96.95 | 471.5 | 563.34
0.4 | 0.00884 | 98.11 | 477.21 | 572.5
0.41 | 0.008972 | 99.09 | 482.57 | 581.6
0.42 | 0.009297 | 100.22 | 487.7 | 590.1
0.43 | 0.009478 | 101.34 | 492.65 | 598.1
0.44 | 0.009772 | 102.38 | 497.37 | 605.9
0.45 | 0.010047 | 103.38 | 501.9 | 613.5
0.46 | 0.010283 | 104.44 | 506.18 | 620.7
0.47 | 0.010656 | 105.57 | 510.43 | 627.7
0.48 | 0.010867 | 106.65 | 514.45 | 634.3
0.49 | 0.011257 | 107.86 | 518.38 | 640.7
0.5 | 0.011507 | 108.85 | 522.1 | 646.7
0.51 | 0.011992 | 110.01 | 525.77 | 652.5
0.52 | 0.012263 | 111.16 | 529.37 | 658.1
0.53 | 0.012732 | 112.28 | 532.75 | 663.3
0.54 | 0.013141 | 113.53 | 536.2 | 668.1
0.55 | 0.013515 | 114.56 | 539.33 | 672.9
0.56 | 0.014048 | 115.9 | 542.56 | 677.4
0.57 | 0.014496 | 116.99 | 545.59 | 681.8
0.58 | 0.015046 | 118.16 | 548.58 | 685.6
0.59 | 0.015453 | 119.39 | 551.49 | 689.2
0.6 | 0.016141 | 120.62 | 554.25 | 693.2
0.61 | 0.016577 | 121.85 | 557.04 | 696.4
0.62 | 0.017173 | 123.02 | 559.64 | 699.2
0.63 | 0.017777 | 124.4 | 562.21 | 702.3
0.64 | 0.018468 | 125.47 | 564.63 | 704.8
0.65 | 0.019147 | 126.85 | 567.03 | 707.2
0.66 | 0.019716 | 128.1 | 569.27 | 709.8
0.67 | 0.020568 | 129.41 | 571.6 | 711.6
0.68 | 0.021126 | 130.7 | 573.7 | 713.8
0.69 | 0.021993 | 131.86 | 575.4 | 715.7
0.7 | 0.022663 | 133.21 | 577.6 | 717.2
0.71 | 0.02345 | 134.52 | 579.6 | 718.8
0.72 | 0.024225 | 135.77 | 581.6 | 720.1
0.73 | 0.024942 | 137.07 | 583.3 | 721.3
0.74 | 0.025806 | 138.35 | 584.8 | 722.6
0.75 | 0.026568 | 139.71 | 586.4 | 723.6
0.76 | 0.027453 | 141.02 | 588 | 724.5
0.77 | 0.028272 | 142.38 | 589.4 | 725.5
0.78 | 0.029374 | 143.59 | 591 | 726.5
0.79 | 0.030071 | 144.98 | 592.6 | 727.1
0.8 | 0.03113 | 146.37 | 593.8 | 727.7
0.81 | 0.032013 | 147.61 | 595 | 728.3
0.82 | 0.032951 | 149.14 | 596.8 | 729.1
0.83 | 0.033987 | 150.22 | 597.8 | 729.7
0.84 | 0.034794 | 151.76 | 598.8 | 730.3
0.85 | 0.036012 | 153.12 | 600.1 | 730.9
0.86 | 0.037085 | 154.52 | 601.4 | 731.3
0.87 | 0.038195 | 155.96 | 602.6 | 731.5
0.88 | 0.039168 | 157.31 | 603.6 | 731.9
0.89 | 0.0402 | 158.72 | 604.7 | 732.3
0.9 | 0.04125 | 160.12 | 605.8 | 732.9
0.91 | 0.042401 | 161.7 | 607.1 | 733.1
0.92 | 0.043533 | 162.99 | 607.9 | 733.5
0.93 | 0.044714 | 164.47 | 609 | 734.1
0.94 | 0.045975 | 165.93 | 610.3 | 734.1
0.95 | 0.046988 | 167.41 | 611 | 734.3
0.96 | 0.048297 | 168.88 | 612.2 | 734.7
0.97 | 0.049611 | 170.16 | 613.5 | 735.1
0.98 | 0.051009 | 171.77 | 614.5 | 735.1
0.99 | 0.052082 | 173.22 | 615.4 | 735.5
1 | 0.05347 | 174.69 | 616.4 | 735.6