## I-V Characteristic (mA-mm)
VDS (V) | VGS = -0.300 V | VGS = 0.100 V | VGS = 0.500 V | VGS = 0.900 V
0 | -3.1204e-05 | -0.5413 | -1.013 | -5.296
0.01 | 0.0008527 | 7.772 | 15.816 | 12.798
0.02 | 0.0014975 | 15.596 | 32.328 | 30.711
0.03 | 0.0020009 | 22.719 | 48.852 | 48.55
0.04 | 0.0023499 | 29.437 | 65.52 | 66.54
0.05 | 0.002658 | 35.366 | 81.78 | 84.22
0.06 | 0.0028887 | 40.84 | 97.79 | 102.14
0.07 | 0.003074 | 45.747 | 114.05 | 119.6
0.08 | 0.0032679 | 50.019 | 130.05 | 136.79
0.09 | 0.0033887 | 53.924 | 145.54 | 154.11
0.1 | 0.0035548 | 57.12 | 161 | 171.06
0.11 | 0.0036909 | 60.15 | 176.44 | 188.41
0.12 | 0.0038103 | 62.8 | 191.29 | 204.94
0.13 | 0.0039796 | 64.98 | 206.23 | 221.49
0.14 | 0.0040688 | 67.27 | 220.67 | 237.83
0.15 | 0.0042417 | 68.84 | 234.93 | 253.98
0.16 | 0.0043473 | 70.63 | 248.78 | 270.09
0.17 | 0.0044743 | 71.97 | 262.3 | 285.67
0.18 | 0.0046451 | 73.29 | 275.69 | 301.03
0.19 | 0.0047394 | 74.54 | 288.68 | 316.48
0.2 | 0.0049417 | 75.53 | 301.18 | 331.7
0.21 | 0.0050415 | 76.86 | 313.54 | 346.3
0.22 | 0.0052037 | 77.61 | 325.47 | 360.84
0.23 | 0.0053796 | 78.84 | 336.92 | 375.2
0.24 | 0.0054688 | 79.72 | 348.16 | 389.12
0.25 | 0.0056946 | 80.77 | 358.8 | 402.99
0.26 | 0.005716 | 81.94 | 369.17 | 416.28
0.27 | 0.005968 | 82.87 | 379.26 | 429.47
0.28 | 0.006082 | 84.27 | 388.81 | 442.32
0.29 | 0.006305 | 85.13 | 397.97 | 454.82
0.3 | 0.00649 | 86.43 | 406.86 | 467.28
0.31 | 0.006633 | 87.55 | 415.43 | 479.26
0.32 | 0.006873 | 88.66 | 423.57 | 490.84
0.33 | 0.006994 | 89.89 | 431.38 | 502.34
0.34 | 0.007256 | 90.88 | 438.79 | 513.49
0.35 | 0.007384 | 92.1 | 445.95 | 524.23
0.36 | 0.007654 | 93.16 | 452.83 | 534.73
0.37 | 0.00777 | 94.28 | 459.31 | 544.86
0.38 | 0.008036 | 95.24 | 465.52 | 554.7
0.39 | 0.008222 | 96.33 | 471.37 | 564.35
0.4 | 0.008439 | 97.5 | 477.09 | 573.5
0.41 | 0.008692 | 98.54 | 482.48 | 582.1
0.42 | 0.008867 | 99.69 | 487.56 | 591
0.43 | 0.009195 | 100.61 | 492.45 | 599
0.44 | 0.009356 | 101.74 | 497.19 | 606.8
0.45 | 0.009717 | 102.82 | 501.71 | 614.3
0.46 | 0.009872 | 103.94 | 505.97 | 621.8
0.47 | 0.010224 | 105.08 | 510.16 | 628.7
0.48 | 0.010484 | 106.08 | 514.23 | 635.3
0.49 | 0.010788 | 107.19 | 518.11 | 641.5
0.5 | 0.011143 | 108.28 | 521.87 | 647.7
0.51 | 0.01147 | 109.39 | 525.5 | 653.7
0.52 | 0.011889 | 110.48 | 529.07 | 659
0.53 | 0.012175 | 111.66 | 532.54 | 664.3
0.54 | 0.012678 | 112.78 | 535.85 | 669.3
0.55 | 0.013014 | 113.96 | 539.04 | 674.2
0.56 | 0.013573 | 115.19 | 542.23 | 678.8
0.57 | 0.013967 | 116.27 | 545.32 | 682.8
0.58 | 0.014498 | 117.51 | 548.27 | 687
0.59 | 0.015021 | 118.73 | 551.18 | 690.4
0.6 | 0.015433 | 119.93 | 553.9 | 694.2
0.61 | 0.016113 | 121.22 | 556.64 | 697.3
0.62 | 0.016625 | 122.3 | 559.29 | 700.4
0.63 | 0.017331 | 123.62 | 561.84 | 703.4
0.64 | 0.017792 | 124.9 | 564.34 | 706
0.65 | 0.018516 | 126.17 | 566.63 | 708.8
0.66 | 0.019091 | 127.34 | 568.93 | 710.8
0.67 | 0.019746 | 128.57 | 570.7 | 713
0.68 | 0.020456 | 129.88 | 573.2 | 714.9
0.69 | 0.021085 | 131.2 | 575 | 716.9
0.7 | 0.021901 | 132.4 | 577 | 718.5
0.71 | 0.022493 | 133.64 | 579 | 720
0.72 | 0.023319 | 134.96 | 581 | 721.3
0.73 | 0.024044 | 136.27 | 582.8 | 722.6
0.74 | 0.024945 | 137.56 | 584.4 | 723.6
0.75 | 0.025677 | 138.95 | 586 | 724.9
0.76 | 0.026534 | 140.11 | 587.6 | 725.8
0.77 | 0.027407 | 141.46 | 588.7 | 726.7
0.78 | 0.028136 | 142.83 | 590.6 | 727.7
0.79 | 0.029016 | 144.11 | 591.8 | 728.1
0.8 | 0.029997 | 145.48 | 593.6 | 729
0.81 | 0.030938 | 146.73 | 594.3 | 729.7
0.82 | 0.031643 | 148.09 | 596.2 | 730.1
0.83 | 0.032754 | 149.46 | 597.4 | 730.7
0.84 | 0.033661 | 150.9 | 598.3 | 731.3
0.85 | 0.034731 | 152.05 | 599.9 | 731.6
0.86 | 0.035763 | 153.54 | 600.8 | 732.2
0.87 | 0.036834 | 154.92 | 601.9 | 732.7
0.88 | 0.037811 | 156.27 | 603.2 | 733.3
0.89 | 0.038701 | 157.83 | 604.3 | 733.5
0.9 | 0.039927 | 159.02 | 605.4 | 734.1
0.91 | 0.040969 | 160.6 | 606.4 | 734.5
0.92 | 0.042094 | 161.95 | 607.4 | 734.9
0.93 | 0.043174 | 163.41 | 608.6 | 735.1
0.94 | 0.044283 | 164.91 | 609.6 | 735.1
0.95 | 0.045432 | 166.28 | 610.6 | 735.5
0.96 | 0.046666 | 167.82 | 611.7 | 736.1
0.97 | 0.047803 | 169.25 | 612.7 | 736.3
0.98 | 0.049136 | 170.72 | 613.7 | 736.3
0.99 | 0.050271 | 172.04 | 614.9 | 736.5
1 | 0.051352 | 173.55 | 615.8 | 737