## I-V Characteristic (mA-mm)
VDS (V) | VGS = -0.300 V | VGS = 0.100 V | VGS = 0.500 V | VGS = 0.900 V
0 | -3.4016e-05 | -0.5072 | -1.0172 | -5.29
0.01 | 0.0008472 | 7.802 | 15.801 | 12.78
0.02 | 0.0014826 | 15.595 | 32.541 | 30.801
0.03 | 0.0019517 | 22.799 | 49.136 | 48.778
0.04 | 0.0023351 | 29.447 | 65.92 | 66.89
0.05 | 0.00259 | 35.511 | 82.17 | 84.74
0.06 | 0.0028388 | 40.908 | 98.43 | 102.48
0.07 | 0.0030308 | 45.817 | 114.61 | 120.35
0.08 | 0.0031746 | 50.161 | 130.68 | 137.61
0.09 | 0.0033612 | 53.919 | 146.41 | 154.93
0.1 | 0.0034631 | 57.25 | 161.9 | 172.16
0.11 | 0.0036234 | 60.31 | 177.36 | 189.48
0.12 | 0.0037515 | 62.87 | 192.57 | 206.17
0.13 | 0.0038604 | 65.26 | 207.45 | 222.9
0.14 | 0.0040261 | 67.1 | 221.88 | 239.27
0.15 | 0.0041084 | 69.18 | 236.28 | 255.5
0.16 | 0.0042775 | 70.58 | 250.17 | 271.87
0.17 | 0.0043867 | 72.11 | 263.69 | 287.46
0.18 | 0.0045159 | 73.45 | 277.24 | 302.86
0.19 | 0.0046827 | 74.53 | 290.33 | 318.48
0.2 | 0.0047663 | 75.89 | 302.86 | 333.53
0.21 | 0.0049558 | 76.67 | 315.23 | 348.47
0.22 | 0.0050498 | 77.97 | 327.11 | 362.95
0.23 | 0.0052262 | 78.74 | 338.75 | 377.45
0.24 | 0.0054083 | 79.83 | 349.86 | 391.47
0.25 | 0.0055157 | 80.83 | 360.63 | 405.29
0.26 | 0.005622 | 81.8 | 371.09 | 418.81
0.27 | 0.005854 | 83.05 | 381.21 | 432.13
0.28 | 0.005962 | 83.95 | 390.72 | 445.01
0.29 | 0.006168 | 85.38 | 400 | 457.72
0.3 | 0.006316 | 86.29 | 408.84 | 470.21
0.31 | 0.006531 | 87.51 | 417.36 | 482.24
0.32 | 0.006705 | 88.62 | 425.56 | 493.8
0.33 | 0.006842 | 89.78 | 433.48 | 505.42
0.34 | 0.007096 | 90.98 | 440.88 | 516.53
0.35 | 0.007215 | 91.98 | 447.95 | 527.46
0.36 | 0.007485 | 93.15 | 454.89 | 537.92
0.37 | 0.007609 | 94.28 | 461.36 | 548.1
0.38 | 0.007862 | 95.31 | 467.59 | 558
0.39 | 0.008009 | 96.39 | 473.42 | 567.55
0.4 | 0.008233 | 97.41 | 479.11 | 576.6
0.41 | 0.008471 | 98.58 | 484.5 | 585.6
0.42 | 0.00869 | 99.59 | 489.62 | 594.2
0.43 | 0.008991 | 100.56 | 494.53 | 602.3
0.44 | 0.009125 | 101.62 | 499.26 | 610.4
0.45 | 0.009456 | 102.79 | 503.79 | 618.1
0.46 | 0.009647 | 103.87 | 508.1 | 625.3
0.47 | 0.010031 | 104.99 | 512.27 | 632.3
0.48 | 0.010224 | 106.13 | 516.31 | 638.9
0.49 | 0.010589 | 107.13 | 520.23 | 645.3
0.5 | 0.010884 | 108.29 | 524 | 651.3
0.51 | 0.011182 | 109.41 | 527.6 | 657.1
0.52 | 0.011599 | 110.54 | 531.17 | 662.8
0.53 | 0.011939 | 111.68 | 534.62 | 667.8
0.54 | 0.012437 | 112.7 | 537.97 | 672.9
0.55 | 0.012753 | 113.91 | 541.16 | 677.6
0.56 | 0.013239 | 115.13 | 544.33 | 682.2
0.57 | 0.013604 | 116.28 | 547.43 | 686.6
0.58 | 0.014125 | 117.37 | 550.38 | 690.4
0.59 | 0.014595 | 118.66 | 553.26 | 694
0.6 | 0.015133 | 119.88 | 555.99 | 697.8
0.61 | 0.015726 | 121.1 | 558.75 | 701
0.62 | 0.016159 | 122.35 | 561.37 | 704.1
0.63 | 0.016853 | 123.5 | 563.94 | 706.8
0.64 | 0.017337 | 124.79 | 566.46 | 709.6
0.65 | 0.018085 | 126.06 | 568.7 | 712
0.66 | 0.018563 | 127.25 | 570.7 | 714.1
0.67 | 0.019282 | 128.59 | 573.2 | 716.3
0.68 | 0.019949 | 129.71 | 575 | 718.5
0.69 | 0.020574 | 131 | 577.4 | 720.1
0.7 | 0.021407 | 132.34 | 579 | 721.7
0.71 | 0.022033 | 133.65 | 581.2 | 722.9
0.72 | 0.022783 | 134.82 | 583 | 724.5
0.73 | 0.023412 | 136.11 | 584.8 | 725.5
0.74 | 0.024306 | 137.39 | 586.2 | 726.9
0.75 | 0.025012 | 138.67 | 588 | 727.9
0.76 | 0.025893 | 140.07 | 589.4 | 728.7
0.77 | 0.026629 | 141.1 | 591 | 729.9
0.78 | 0.027593 | 142.58 | 592.5 | 730.5
0.79 | 0.028433 | 143.94 | 594 | 731.3
0.8 | 0.029155 | 145.27 | 595.1 | 731.9
0.81 | 0.030184 | 146.65 | 596.8 | 732.4
0.82 | 0.031009 | 147.83 | 598 | 733.1
0.83 | 0.032091 | 149.35 | 599.4 | 733.8
0.84 | 0.032885 | 150.74 | 600.6 | 734.1
0.85 | 0.033834 | 152.04 | 601.8 | 734.9
0.86 | 0.034707 | 153.36 | 602.7 | 735.1
0.87 | 0.035682 | 154.81 | 603.8 | 735.5
0.88 | 0.036771 | 156.15 | 605.3 | 736.1
0.89 | 0.037784 | 157.56 | 606.3 | 736.3
0.9 | 0.038926 | 158.95 | 607.4 | 736.7
0.91 | 0.039716 | 160.34 | 608.4 | 737.3
0.92 | 0.04095 | 161.8 | 609.6 | 737.5
0.93 | 0.042123 | 163.31 | 610.6 | 737.7
0.94 | 0.043222 | 164.71 | 611.6 | 737.9
0.95 | 0.044191 | 166.22 | 612.7 | 738.2
0.96 | 0.045469 | 167.45 | 613.5 | 738.4
0.97 | 0.04652 | 169.04 | 614.7 | 738.9
0.98 | 0.047582 | 170.53 | 615.8 | 739.3
0.99 | 0.048979 | 171.92 | 616.8 | 739.5
1 | 0.050198 | 173.41 | 617.6 | 739.7