## I-V Characteristic (mA-mm)
VDS (V) | VGS = -0.300 V | VGS = 0.100 V | VGS = 0.500 V | VGS = 0.900 V
0 | -3.2852e-05 | -0.5554 | -1.0298 | -5.466
0.01 | 0.0008383 | 7.805 | 15.816 | 12.873
0.02 | 0.001474 | 15.65 | 32.485 | 30.841
0.03 | 0.0019473 | 22.763 | 49.122 | 48.786
0.04 | 0.0023235 | 29.438 | 65.74 | 66.93
0.05 | 0.0025913 | 35.362 | 82.12 | 84.67
0.06 | 0.0028476 | 40.831 | 98.44 | 102.44
0.07 | 0.0030158 | 45.682 | 114.8 | 120.16
0.08 | 0.0032012 | 49.993 | 130.6 | 137.56
0.09 | 0.0033691 | 53.797 | 146.27 | 154.9
0.1 | 0.0034715 | 56.96 | 161.78 | 171.99
0.11 | 0.003636 | 60.09 | 177.16 | 189.19
0.12 | 0.0037371 | 62.65 | 192.4 | 206.17
0.13 | 0.0038671 | 64.88 | 207.07 | 222.62
0.14 | 0.0040149 | 66.98 | 221.47 | 239.01
0.15 | 0.0041116 | 68.59 | 235.88 | 255.37
0.16 | 0.0042768 | 70.37 | 249.84 | 271.21
0.17 | 0.0043685 | 71.59 | 263.41 | 287.21
0.18 | 0.0045202 | 73.09 | 276.77 | 302.58
0.19 | 0.0046584 | 74.18 | 289.76 | 318.03
0.2 | 0.0047655 | 75.25 | 302.42 | 333.09
0.21 | 0.0049472 | 76.48 | 314.73 | 347.74
0.22 | 0.0050338 | 77.22 | 326.51 | 362.4
0.23 | 0.0052219 | 78.58 | 338.14 | 376.73
0.24 | 0.0053541 | 79.28 | 349.18 | 390.64
0.25 | 0.0055023 | 80.47 | 359.91 | 404.43
0.26 | 0.005691 | 81.43 | 370.31 | 417.97
0.27 | 0.005702 | 82.55 | 380.29 | 431.1
0.28 | 0.00594 | 83.74 | 389.79 | 444.02
0.29 | 0.006058 | 84.74 | 399.03 | 456.49
0.3 | 0.006285 | 85.97 | 407.86 | 468.78
0.31 | 0.006405 | 87.05 | 416.34 | 481
0.32 | 0.006651 | 88.25 | 424.46 | 492.48
0.33 | 0.006811 | 89.22 | 432.28 | 503.89
0.34 | 0.006949 | 90.41 | 439.66 | 514.94
0.35 | 0.007187 | 91.52 | 446.79 | 525.56
0.36 | 0.00734 | 92.63 | 453.54 | 536.22
0.37 | 0.007629 | 93.84 | 460.04 | 546.19
0.38 | 0.007727 | 94.69 | 466.19 | 556
0.39 | 0.008008 | 95.81 | 472.05 | 565.39
0.4 | 0.008145 | 96.95 | 477.64 | 574.6
0.41 | 0.008375 | 97.98 | 482.98 | 583.4
0.42 | 0.008574 | 99.04 | 488.05 | 591.8
0.43 | 0.008823 | 100.11 | 492.87 | 599.9
0.44 | 0.0091 | 101.14 | 497.66 | 607.6
0.45 | 0.009268 | 102.2 | 502.02 | 615.4
0.46 | 0.009606 | 103.34 | 506.36 | 622.6
0.47 | 0.0098 | 104.3 | 510.5 | 629.3
0.48 | 0.010195 | 105.45 | 514.56 | 635.9
0.49 | 0.010389 | 106.53 | 518.32 | 642.1
0.5 | 0.010789 | 107.65 | 522.08 | 648.1
0.51 | 0.011077 | 108.7 | 525.7 | 653.9
0.52 | 0.011444 | 109.73 | 529.16 | 659.5
0.53 | 0.01182 | 110.96 | 532.61 | 664.5
0.54 | 0.012181 | 112.1 | 535.83 | 669.7
0.55 | 0.012629 | 113.25 | 539.08 | 674.3
0.56 | 0.012978 | 114.51 | 542.23 | 678.8
0.57 | 0.013538 | 115.55 | 545.21 | 682.8
0.58 | 0.013879 | 116.85 | 548.21 | 686.8
0.59 | 0.01446 | 117.89 | 550.89 | 690.4
0.6 | 0.01491 | 119.17 | 553.77 | 693.9
0.61 | 0.01545 | 120.37 | 556.45 | 697.2
0.62 | 0.016004 | 121.58 | 559.01 | 700.2
0.63 | 0.016475 | 122.86 | 561.53 | 703.2
0.64 | 0.017158 | 124.07 | 563.98 | 705.6
0.65 | 0.017635 | 125.3 | 566.31 | 708.2
0.66 | 0.018408 | 126.47 | 568.57 | 710.5
0.67 | 0.018931 | 127.68 | 570.7 | 712.6
0.68 | 0.019596 | 129.02 | 572.7 | 714.4
0.69 | 0.020206 | 130.25 | 574.8 | 716.1
0.7 | 0.020896 | 131.62 | 576.6 | 717.6
0.71 | 0.021571 | 132.64 | 578.6 | 719.2
0.72 | 0.02235 | 134.02 | 580.5 | 720.5
0.73 | 0.023085 | 135.32 | 582.1 | 721.8
0.74 | 0.023681 | 136.51 | 583.8 | 722.9
0.75 | 0.024542 | 137.87 | 585.2 | 724
0.76 | 0.025279 | 139.08 | 587 | 724.9
0.77 | 0.026199 | 140.47 | 588.2 | 725.7
0.78 | 0.026954 | 141.8 | 589.8 | 726.7
0.79 | 0.02786 | 143.04 | 591.4 | 727.4
0.8 | 0.028674 | 144.22 | 592.6 | 727.9
0.81 | 0.029442 | 145.71 | 594.2 | 728.7
0.82 | 0.030344 | 146.93 | 595.1 | 729.4
0.83 | 0.031261 | 148.34 | 596.8 | 729.9
0.84 | 0.032096 | 149.75 | 597.8 | 730.5
0.85 | 0.032912 | 150.9 | 599.2 | 730.9
0.86 | 0.034038 | 152.4 | 600.3 | 731.5
0.87 | 0.034988 | 153.82 | 601.1 | 731.5
0.88 | 0.036008 | 155.21 | 602.6 | 732.2
0.89 | 0.036898 | 156.6 | 603.5 | 732.6
0.9 | 0.038101 | 157.87 | 604.6 | 732.9
0.91 | 0.039032 | 159.36 | 605.8 | 733.3
0.92 | 0.039933 | 160.75 | 607.1 | 733.8
0.93 | 0.041181 | 162.18 | 607.9 | 733.9
0.94 | 0.042228 | 163.54 | 608.7 | 734.5
0.95 | 0.043432 | 165.05 | 610 | 734.9
0.96 | 0.044361 | 166.5 | 610.8 | 735
0.97 | 0.045499 | 167.91 | 611.9 | 735.1
0.98 | 0.046641 | 169.4 | 613.1 | 735.4
0.99 | 0.047845 | 170.72 | 614 | 735.5
1 | 0.04897 | 172.28 | 615 | 736.1