## I-V Characteristic (mA-mm)
VDS (V) | VGS = -0.300 V | VGS = 0.100 V | VGS = 0.500 V | VGS = 0.900 V
0 | -4.0195e-05 | -0.5009 | -1.155 | -5.359
0.01 | 0.0009005 | 7.88 | 15.796 | 12.754
0.02 | 0.0015757 | 15.717 | 32.44 | 30.817
0.03 | 0.0020974 | 23.011 | 48.974 | 48.699
0.04 | 0.0024952 | 29.735 | 65.63 | 66.78
0.05 | 0.0027883 | 35.88 | 81.92 | 84.42
0.06 | 0.0030557 | 41.313 | 98.24 | 102.4
0.07 | 0.0032383 | 46.298 | 114.61 | 119.78
0.08 | 0.0034471 | 50.725 | 130.3 | 137.19
0.09 | 0.0035928 | 54.52 | 146.11 | 154.53
0.1 | 0.0037263 | 57.93 | 161.56 | 171.65
0.11 | 0.0039001 | 60.83 | 177.03 | 188.77
0.12 | 0.0040004 | 63.67 | 192.2 | 205.59
0.13 | 0.0041829 | 65.92 | 206.91 | 222.14
0.14 | 0.0042946 | 68.1 | 221.41 | 238.42
0.15 | 0.004431 | 69.89 | 235.69 | 255.01
0.16 | 0.0046013 | 71.49 | 249.6 | 270.9
0.17 | 0.0046891 | 73.02 | 263.37 | 286.46
0.18 | 0.0048843 | 74.11 | 276.54 | 301.98
0.19 | 0.0049842 | 75.76 | 289.57 | 317.35
0.2 | 0.0051396 | 76.6 | 302.32 | 332.61
0.21 | 0.0053055 | 77.88 | 314.59 | 347.19
0.22 | 0.0054217 | 78.88 | 326.51 | 361.76
0.23 | 0.0056321 | 79.79 | 338.19 | 376.17
0.24 | 0.005743 | 80.97 | 349.23 | 390.07
0.25 | 0.005922 | 81.76 | 360.04 | 403.87
0.26 | 0.006069 | 83.07 | 370.49 | 417.31
0.27 | 0.006278 | 84 | 380.57 | 430.47
0.28 | 0.006379 | 85.25 | 390.19 | 443.31
0.29 | 0.006629 | 86.33 | 399.39 | 456.09
0.3 | 0.006743 | 87.5 | 408.24 | 468.28
0.31 | 0.006991 | 88.71 | 416.91 | 480.36
0.32 | 0.007105 | 89.71 | 424.98 | 491.94
0.33 | 0.007366 | 91.06 | 432.88 | 503.43
0.34 | 0.007532 | 91.96 | 440.4 | 514.66
0.35 | 0.007705 | 93.2 | 447.54 | 525.26
0.36 | 0.007972 | 94.37 | 454.41 | 535.76
0.37 | 0.00812 | 95.37 | 460.97 | 545.98
0.38 | 0.008427 | 96.55 | 467.13 | 555.7
0.39 | 0.008534 | 97.51 | 473.1 | 565.23
0.4 | 0.008853 | 98.63 | 478.83 | 574.3
0.41 | 0.008999 | 99.71 | 484.15 | 583.2
0.42 | 0.009322 | 100.82 | 489.35 | 591.7
0.43 | 0.009511 | 101.78 | 494.24 | 599.8
0.44 | 0.009803 | 102.9 | 499.06 | 607.8
0.45 | 0.010072 | 103.91 | 503.48 | 615.4
0.46 | 0.01028 | 105.12 | 507.88 | 622.8
0.47 | 0.010652 | 106.11 | 512.09 | 629.4
0.48 | 0.010895 | 107.1 | 516.13 | 636.3
0.49 | 0.011307 | 108.3 | 520.04 | 642.5
0.5 | 0.011493 | 109.4 | 523.74 | 648.7
0.51 | 0.011976 | 110.6 | 527.45 | 654.5
0.52 | 0.012256 | 111.75 | 530.99 | 659.7
0.53 | 0.012744 | 112.84 | 534.43 | 665
0.54 | 0.013118 | 114.02 | 537.72 | 670.1
0.55 | 0.013566 | 115.16 | 540.95 | 674.7
0.56 | 0.01407 | 116.41 | 544.11 | 679.2
0.57 | 0.01445 | 117.53 | 547.18 | 683.8
0.58 | 0.015043 | 118.73 | 550.13 | 687.3
0.59 | 0.015503 | 119.96 | 552.95 | 690.9
0.6 | 0.016148 | 121.2 | 555.8 | 694.6
0.61 | 0.016636 | 122.35 | 558.54 | 698
0.62 | 0.01727 | 123.55 | 561.13 | 701.2
0.63 | 0.017861 | 124.9 | 563.68 | 703.7
0.64 | 0.018393 | 126.17 | 566.08 | 706.6
0.65 | 0.019113 | 127.37 | 568.47 | 709.3
0.66 | 0.019745 | 128.69 | 570.5 | 711.4
0.67 | 0.020472 | 129.85 | 572.7 | 713.7
0.68 | 0.021097 | 131.24 | 575 | 715.7
0.69 | 0.021909 | 132.44 | 577 | 717.4
0.7 | 0.022557 | 133.79 | 578.9 | 719
0.71 | 0.023328 | 135.05 | 580.8 | 720.4
0.72 | 0.024098 | 136.31 | 582.8 | 721.9
0.73 | 0.024907 | 137.59 | 584.2 | 722.8
0.74 | 0.025765 | 138.91 | 586.1 | 724
0.75 | 0.026468 | 140.19 | 587.8 | 725.3
0.76 | 0.027362 | 141.46 | 589.2 | 726.3
0.77 | 0.028271 | 142.79 | 590.9 | 727.1
0.78 | 0.029197 | 144.11 | 592.4 | 728.1
0.79 | 0.029909 | 145.47 | 593.8 | 728.7
0.8 | 0.030943 | 146.81 | 595 | 729.2
0.81 | 0.031847 | 148.05 | 596.2 | 729.9
0.82 | 0.032703 | 149.43 | 597.8 | 730.6
0.83 | 0.033771 | 150.88 | 599.2 | 731.3
0.84 | 0.034744 | 152.18 | 600.2 | 731.9
0.85 | 0.035763 | 153.65 | 601.4 | 732.2
0.86 | 0.036693 | 154.88 | 602.6 | 732.4
0.87 | 0.038002 | 156.45 | 603.8 | 733.1
0.88 | 0.038864 | 157.77 | 605.1 | 733.5
0.89 | 0.04004 | 159.2 | 606 | 733.9
0.9 | 0.041009 | 160.53 | 607.1 | 734.5
0.91 | 0.042199 | 162.06 | 607.9 | 734.7
0.92 | 0.043257 | 163.47 | 609.2 | 735.1
0.93 | 0.04429 | 164.95 | 610.3 | 735.4
0.94 | 0.04559 | 166.36 | 611.5 | 735.5
0.95 | 0.04683 | 167.71 | 612.7 | 736.3
0.96 | 0.048012 | 169.24 | 613.4 | 736.2
0.97 | 0.049132 | 170.77 | 614.4 | 736.7
0.98 | 0.050329 | 172.17 | 615.5 | 736.7
0.99 | 0.051611 | 173.75 | 616.4 | 737.3
1 | 0.052936 | 175.07 | 617.7 | 737.5