## I-V Characteristic (mA-mm)
VDS (V) | VGS = -0.300 V | VGS = 0.100 V | VGS = 0.500 V | VGS = 0.900 V
0 | -2.8263e-05 | -0.5194 | -1.0743 | -5.355
0.01 | 0.0008769 | 7.843 | 15.895 | 12.885
0.02 | 0.0015482 | 15.683 | 32.587 | 31.272
0.03 | 0.0020308 | 22.939 | 49.541 | 49.115
0.04 | 0.002427 | 29.599 | 66.08 | 67.46
0.05 | 0.002726 | 35.629 | 82.63 | 85.05
0.06 | 0.0029523 | 41.198 | 98.83 | 102.95
0.07 | 0.003186 | 46.037 | 115.26 | 120.74
0.08 | 0.0033337 | 50.491 | 131.12 | 138.04
0.09 | 0.0035116 | 54.207 | 146.79 | 155.76
0.1 | 0.0036368 | 57.6 | 162.69 | 172.83
0.11 | 0.0037709 | 60.51 | 178.07 | 189.98
0.12 | 0.0039434 | 63.39 | 193.07 | 206.85
0.13 | 0.0040414 | 65.52 | 208.03 | 223.56
0.14 | 0.0042071 | 67.7 | 222.56 | 240.15
0.15 | 0.0043296 | 69.42 | 237.03 | 256.42
0.16 | 0.0044729 | 71.05 | 250.96 | 272.43
0.17 | 0.0046289 | 72.55 | 264.58 | 288.3
0.18 | 0.0047295 | 73.74 | 277.9 | 303.97
0.19 | 0.004919 | 75.26 | 291.08 | 319.3
0.2 | 0.0050272 | 76.1 | 303.73 | 334.53
0.21 | 0.005183 | 77.41 | 316.09 | 349.35
0.22 | 0.0053615 | 78.24 | 327.86 | 363.91
0.23 | 0.0054836 | 79.36 | 339.63 | 378.53
0.24 | 0.00558 | 80.47 | 350.87 | 392.45
0.25 | 0.005847 | 81.27 | 361.5 | 406.22
0.26 | 0.005946 | 82.62 | 371.83 | 419.65
0.27 | 0.006168 | 83.47 | 381.94 | 432.9
0.28 | 0.006305 | 84.79 | 391.5 | 445.99
0.29 | 0.006482 | 85.87 | 400.75 | 458.44
0.3 | 0.006696 | 87.09 | 409.63 | 470.81
0.31 | 0.006865 | 88.22 | 418.17 | 482.94
0.32 | 0.007095 | 89.28 | 426.26 | 494.61
0.33 | 0.007213 | 90.6 | 434.15 | 506.03
0.34 | 0.007475 | 91.62 | 441.61 | 517.2
0.35 | 0.007595 | 92.77 | 448.74 | 527.89
0.36 | 0.007886 | 93.77 | 455.51 | 538.44
0.37 | 0.008009 | 94.96 | 462 | 548.64
0.38 | 0.008266 | 96.17 | 468.19 | 558.39
0.39 | 0.008452 | 97.16 | 474.08 | 567.82
0.4 | 0.008673 | 98.31 | 479.72 | 576.8
0.41 | 0.008965 | 99.32 | 485.03 | 585.5
0.42 | 0.009147 | 100.41 | 490.18 | 594.2
0.43 | 0.009469 | 101.54 | 495.02 | 602.2
0.44 | 0.009633 | 102.64 | 499.76 | 610.4
0.45 | 0.009976 | 103.75 | 504.2 | 617.9
0.46 | 0.010172 | 104.78 | 508.54 | 624.9
0.47 | 0.010507 | 105.91 | 512.68 | 632.1
0.48 | 0.010787 | 107.01 | 516.65 | 638.7
0.49 | 0.011124 | 108.06 | 520.55 | 644.9
0.5 | 0.011463 | 109.13 | 524.27 | 650.7
0.51 | 0.011774 | 110.38 | 527.93 | 656.6
0.52 | 0.01226 | 111.5 | 531.41 | 662.1
0.53 | 0.012578 | 112.6 | 534.81 | 667.3
0.54 | 0.013096 | 113.84 | 538.11 | 672.1
0.55 | 0.013449 | 114.93 | 541.37 | 677
0.56 | 0.013966 | 116.09 | 544.53 | 681.2
0.57 | 0.014402 | 117.31 | 547.45 | 685.6
0.58 | 0.014876 | 118.56 | 550.49 | 689.6
0.59 | 0.015458 | 119.79 | 553.3 | 693.2
0.6 | 0.016033 | 120.94 | 556.09 | 696.6
0.61 | 0.016615 | 122.18 | 558.75 | 700
0.62 | 0.017117 | 123.55 | 561.33 | 702.9
0.63 | 0.017822 | 124.71 | 563.9 | 705.7
0.64 | 0.01834 | 125.87 | 566.38 | 708.2
0.65 | 0.01907 | 127.17 | 568.69 | 710.8
0.66 | 0.019636 | 128.45 | 570.7 | 712.8
0.67 | 0.020434 | 129.73 | 572.8 | 714.8
0.68 | 0.021083 | 130.99 | 575 | 716.9
0.69 | 0.02169 | 132.1 | 577 | 718.7
0.7 | 0.02253 | 133.52 | 579 | 720.4
0.71 | 0.023189 | 134.8 | 581 | 721.6
0.72 | 0.024037 | 136.07 | 583 | 722.9
0.73 | 0.02477 | 137.4 | 584.8 | 724
0.74 | 0.025733 | 138.59 | 586.2 | 725.3
0.75 | 0.026438 | 139.99 | 588.2 | 726.3
0.76 | 0.027202 | 141.32 | 589.4 | 727.1
0.77 | 0.028125 | 142.58 | 591 | 728.3
0.78 | 0.029009 | 143.94 | 592.4 | 728.7
0.79 | 0.030001 | 145.24 | 594 | 729.7
0.8 | 0.030735 | 146.55 | 595 | 730.3
0.81 | 0.031811 | 147.95 | 596.6 | 731.1
0.82 | 0.032714 | 149.26 | 597.8 | 731.6
0.83 | 0.033856 | 150.6 | 599 | 732
0.84 | 0.034706 | 151.99 | 600.4 | 732.4
0.85 | 0.035762 | 153.37 | 601.5 | 733.1
0.86 | 0.036717 | 154.8 | 602.6 | 733.5
0.87 | 0.037786 | 156.29 | 603.8 | 733.9
0.88 | 0.03891 | 157.49 | 605.1 | 734.3
0.89 | 0.040049 | 159 | 606.2 | 734.7
0.9 | 0.041316 | 160.44 | 607.1 | 735.1
0.91 | 0.042147 | 161.92 | 608.3 | 735.4
0.92 | 0.043456 | 163.33 | 609.2 | 735.6
0.93 | 0.044583 | 164.75 | 610.3 | 735.9
0.94 | 0.045793 | 166.14 | 611.4 | 736.3
0.95 | 0.046996 | 167.67 | 612.4 | 736.7
0.96 | 0.048222 | 169.13 | 613.5 | 737
0.97 | 0.049457 | 170.5 | 614.3 | 737.1
0.98 | 0.050556 | 172.09 | 615.4 | 737.7
0.99 | 0.052093 | 173.53 | 616.6 | 738.1
1 | 0.053435 | 174.99 | 617.5 | 738.1