## I-V Characteristic (mA-mm)
VDS (V) | VGS = -0.300 V | VGS = 0.100 V | VGS = 0.500 V | VGS = 0.900 V
0 | -3.1004e-05 | -0.5667 | -1.1772 | -5.149
0.01 | 0.0008544 | 7.83 | 15.89 | 12.873
0.02 | 0.0014884 | 15.646 | 32.596 | 30.919
0.03 | 0.0019746 | 22.962 | 49.255 | 49.041
0.04 | 0.0023459 | 29.587 | 65.94 | 67.16
0.05 | 0.0026199 | 35.665 | 82.34 | 85.05
0.06 | 0.0028715 | 41.051 | 98.72 | 102.62
0.07 | 0.0030431 | 46.032 | 115.14 | 120.76
0.08 | 0.0032182 | 50.317 | 130.96 | 138.01
0.09 | 0.0033778 | 54.192 | 146.85 | 155.4
0.1 | 0.003499 | 57.39 | 162.35 | 172.64
0.11 | 0.0036715 | 60.51 | 177.95 | 189.94
0.12 | 0.0037609 | 63.12 | 193.18 | 206.77
0.13 | 0.0039128 | 65.27 | 207.93 | 223.46
0.14 | 0.0040276 | 67.51 | 222.47 | 239.91
0.15 | 0.0041443 | 69.15 | 236.82 | 256.32
0.16 | 0.0043015 | 70.89 | 250.75 | 272.61
0.17 | 0.0043868 | 72.17 | 264.59 | 288.32
0.18 | 0.0045577 | 73.61 | 277.8 | 303.89
0.19 | 0.0046661 | 74.78 | 290.94 | 319.46
0.2 | 0.0048152 | 75.82 | 303.65 | 334.53
0.21 | 0.0049765 | 77.09 | 316.01 | 349.62
0.22 | 0.0050634 | 77.81 | 327.93 | 364.09
0.23 | 0.0052689 | 79.15 | 339.67 | 378.59
0.24 | 0.0053743 | 79.87 | 350.74 | 392.77
0.25 | 0.0055305 | 80.99 | 361.56 | 406.49
0.26 | 0.005647 | 81.98 | 372.04 | 420.18
0.27 | 0.005856 | 83.02 | 382.08 | 433.47
0.28 | 0.005972 | 84.29 | 391.74 | 446.41
0.29 | 0.006201 | 85.17 | 400.96 | 459.1
0.3 | 0.006308 | 86.57 | 409.9 | 471.66
0.31 | 0.006541 | 87.61 | 418.48 | 483.79
0.32 | 0.006648 | 88.78 | 426.61 | 495.5
0.33 | 0.00689 | 89.81 | 434.53 | 507.09
0.34 | 0.007048 | 91 | 441.97 | 518.19
0.35 | 0.007257 | 92.08 | 449.13 | 529.17
0.36 | 0.00745 | 93.24 | 456.01 | 539.68
0.37 | 0.007593 | 94.37 | 462.58 | 549.86
0.38 | 0.00786 | 95.26 | 468.76 | 559.76
0.39 | 0.008015 | 96.41 | 474.63 | 569.25
0.4 | 0.008306 | 97.57 | 480.37 | 578.3
0.41 | 0.00844 | 98.51 | 485.73 | 587.6
0.42 | 0.008737 | 99.71 | 490.88 | 596
0.43 | 0.008916 | 100.62 | 495.8 | 604.2
0.44 | 0.009195 | 101.88 | 500.55 | 612.2
0.45 | 0.009453 | 102.86 | 505.04 | 619.8
0.46 | 0.009712 | 103.98 | 509.41 | 627.1
0.47 | 0.01002 | 104.96 | 513.58 | 633.9
0.48 | 0.010221 | 106.14 | 517.64 | 640.9
0.49 | 0.010612 | 107.19 | 521.51 | 646.9
0.5 | 0.010859 | 108.33 | 525.29 | 652.9
0.51 | 0.011303 | 109.5 | 528.98 | 658.9
0.52 | 0.011569 | 110.5 | 532.49 | 664.6
0.53 | 0.012038 | 111.68 | 535.93 | 669.9
0.54 | 0.012376 | 112.8 | 539.25 | 674.7
0.55 | 0.012728 | 113.96 | 542.48 | 679.5
0.56 | 0.013246 | 115.23 | 545.63 | 684
0.57 | 0.013675 | 116.25 | 548.7 | 688.4
0.58 | 0.01424 | 117.49 | 551.66 | 692.4
0.59 | 0.014621 | 118.77 | 554.48 | 696.2
0.6 | 0.015215 | 119.97 | 557.32 | 699.4
0.61 | 0.015661 | 121.2 | 560 | 703
0.62 | 0.016262 | 122.34 | 562.63 | 706
0.63 | 0.016846 | 123.6 | 565.17 | 708.9
0.64 | 0.01746 | 124.87 | 567.56 | 711.4
0.65 | 0.018106 | 126.11 | 569.93 | 713.8
0.66 | 0.018561 | 127.29 | 572 | 716
0.67 | 0.019315 | 128.61 | 574.3 | 718.1
0.68 | 0.019967 | 129.85 | 576.6 | 720
0.69 | 0.020672 | 131.1 | 578.2 | 721.9
0.7 | 0.021355 | 132.44 | 580.2 | 723.6
0.71 | 0.022056 | 133.52 | 581.9 | 724.9
0.72 | 0.022752 | 134.85 | 584 | 726.1
0.73 | 0.023497 | 136.21 | 585.5 | 727.4
0.74 | 0.024294 | 137.47 | 587.4 | 728.5
0.75 | 0.02501 | 138.81 | 589.2 | 729.7
0.76 | 0.025922 | 139.93 | 591 | 730.3
0.77 | 0.026558 | 141.36 | 592.4 | 731.3
0.78 | 0.027523 | 142.6 | 593.8 | 732.2
0.79 | 0.028274 | 143.98 | 595 | 732.9
0.8 | 0.029347 | 145.17 | 596.5 | 733.5
0.81 | 0.03011 | 146.55 | 597.8 | 734.1
0.82 | 0.031037 | 147.89 | 599.2 | 734.9
0.83 | 0.032019 | 149.29 | 600.3 | 735.1
0.84 | 0.032868 | 150.62 | 601.4 | 735.5
0.85 | 0.03392 | 151.86 | 602.6 | 736.3
0.86 | 0.034799 | 153.28 | 603.8 | 736.7
0.87 | 0.035905 | 154.78 | 605.1 | 737.3
0.88 | 0.036732 | 156.07 | 606.3 | 737.5
0.89 | 0.037885 | 157.57 | 607.3 | 737.9
0.9 | 0.038909 | 158.8 | 608.3 | 738.1
0.91 | 0.039906 | 160.39 | 609.4 | 738.3
0.92 | 0.040978 | 161.77 | 610.4 | 738.7
0.93 | 0.042144 | 163.28 | 611.5 | 738.8
0.94 | 0.043434 | 164.61 | 612.2 | 739.5
0.95 | 0.044294 | 166.07 | 613.5 | 739.7
0.96 | 0.045678 | 167.56 | 614.7 | 739.9
0.97 | 0.046649 | 168.96 | 615.6 | 740.2
0.98 | 0.047984 | 170.47 | 616.6 | 740.1
0.99 | 0.049043 | 171.76 | 617.6 | 740.7
1 | 0.050338 | 173.29 | 618.6 | 740.9