## I-V Characteristic (mA-mm)
VDS (V) | VGS = -0.300 V | VGS = 0.100 V | VGS = 0.500 V | VGS = 0.900 V
0 | -3.0191e-05 | -0.51235 | -1.1758 | -5.189
0.01 | 0.0008337 | 7.777 | 15.869 | 12.953
0.02 | 0.0014526 | 15.571 | 32.619 | 31.126
0.03 | 0.0019359 | 22.72 | 49.285 | 48.997
0.04 | 0.0022974 | 29.349 | 65.96 | 67.32
0.05 | 0.0025654 | 35.319 | 82.4 | 85.05
0.06 | 0.0028163 | 40.794 | 98.77 | 103.11
0.07 | 0.0029767 | 45.584 | 115.25 | 120.78
0.08 | 0.0031621 | 49.94 | 131.04 | 138.2
0.09 | 0.0033 | 53.592 | 146.94 | 155.6
0.1 | 0.0034229 | 56.84 | 162.44 | 172.65
0.11 | 0.0035923 | 59.99 | 177.97 | 190.16
0.12 | 0.0036844 | 62.43 | 193.28 | 206.81
0.13 | 0.0038424 | 64.9 | 208.03 | 223.56
0.14 | 0.0039541 | 66.7 | 222.5 | 240
0.15 | 0.0040859 | 68.59 | 236.93 | 256.61
0.16 | 0.0042355 | 70.14 | 250.87 | 272.58
0.17 | 0.0043279 | 71.47 | 264.63 | 288.38
0.18 | 0.0044883 | 73.09 | 277.84 | 304.01
0.19 | 0.0045974 | 73.97 | 291.04 | 319.52
0.2 | 0.0047299 | 75.36 | 303.71 | 334.84
0.21 | 0.0049007 | 76.3 | 315.95 | 349.65
0.22 | 0.0049958 | 77.33 | 327.87 | 364.21
0.23 | 0.0052048 | 78.36 | 339.66 | 378.72
0.24 | 0.0052998 | 79.14 | 350.71 | 392.63
0.25 | 0.0054715 | 80.36 | 361.48 | 406.78
0.26 | 0.0056258 | 81.25 | 372.01 | 420.12
0.27 | 0.005674 | 82.54 | 382.01 | 433.42
0.28 | 0.005896 | 83.47 | 391.54 | 446.48
0.29 | 0.006055 | 84.74 | 400.83 | 459.11
0.3 | 0.006271 | 85.77 | 409.71 | 471.51
0.31 | 0.00636 | 86.96 | 418.3 | 483.7
0.32 | 0.006599 | 88.15 | 426.38 | 495.39
0.33 | 0.00673 | 89.19 | 434.27 | 506.92
0.34 | 0.00697 | 90.45 | 441.8 | 518.19
0.35 | 0.007097 | 91.5 | 448.84 | 528.88
0.36 | 0.007332 | 92.66 | 455.69 | 539.56
0.37 | 0.007533 | 93.68 | 462.2 | 549.74
0.38 | 0.007693 | 94.8 | 468.41 | 559.52
0.39 | 0.007945 | 95.83 | 474.3 | 569.17
0.4 | 0.008114 | 96.91 | 479.96 | 578.2
0.41 | 0.008436 | 98.11 | 485.34 | 587.2
0.42 | 0.008541 | 99.02 | 490.49 | 595.6
0.43 | 0.008857 | 100.18 | 495.32 | 603.9
0.44 | 0.009003 | 101.2 | 500.12 | 611.9
0.45 | 0.009322 | 102.3 | 504.57 | 619.7
0.46 | 0.009552 | 103.5 | 508.9 | 626.8
0.47 | 0.009861 | 104.38 | 513.06 | 633.9
0.48 | 0.010163 | 105.57 | 517.11 | 640.5
0.49 | 0.010383 | 106.71 | 521.03 | 646.9
0.5 | 0.010799 | 107.86 | 524.71 | 653
0.51 | 0.011057 | 108.96 | 528.38 | 658.6
0.52 | 0.011533 | 110.05 | 531.93 | 664.3
0.53 | 0.011785 | 111.24 | 535.34 | 669.5
0.54 | 0.012307 | 112.36 | 538.66 | 674.4
0.55 | 0.012633 | 113.56 | 541.89 | 679.2
0.56 | 0.013084 | 114.61 | 545.1 | 683.8
0.57 | 0.013561 | 115.87 | 548.06 | 687.7
0.58 | 0.014 | 117.11 | 551.09 | 692
0.59 | 0.014629 | 118.27 | 553.84 | 695.6
0.6 | 0.014976 | 119.6 | 556.68 | 699.2
0.61 | 0.0156 | 120.66 | 559.42 | 702.4
0.62 | 0.016139 | 122.08 | 562.01 | 705.7
0.63 | 0.016757 | 123.3 | 564.66 | 708.4
0.64 | 0.01727 | 124.52 | 566.92 | 711.2
0.65 | 0.017893 | 125.87 | 569.35 | 713.3
0.66 | 0.018569 | 126.99 | 571.6 | 715.7
0.67 | 0.019111 | 128.33 | 573.8 | 717.8
0.68 | 0.019837 | 129.58 | 575.8 | 719.6
0.69 | 0.020484 | 130.9 | 577.8 | 721.4
0.7 | 0.021228 | 132.12 | 579.8 | 722.9
0.71 | 0.021875 | 133.36 | 581.8 | 724.3
0.72 | 0.022727 | 134.69 | 583.4 | 725.8
0.73 | 0.023388 | 135.95 | 585.1 | 727.1
0.74 | 0.024158 | 137.29 | 587.2 | 728.1
0.75 | 0.024947 | 138.46 | 588.6 | 729.1
0.76 | 0.025673 | 139.84 | 590.2 | 730.3
0.77 | 0.026586 | 141.2 | 591.7 | 731.3
0.78 | 0.027302 | 142.5 | 593.2 | 731.9
0.79 | 0.028278 | 143.9 | 594.3 | 732.5
0.8 | 0.029108 | 145.1 | 596 | 733.3
0.81 | 0.02998 | 146.45 | 597.2 | 734.1
0.82 | 0.030914 | 147.87 | 598.6 | 734.5
0.83 | 0.031841 | 149.25 | 599.8 | 735.1
0.84 | 0.032803 | 150.63 | 601.1 | 735.5
0.85 | 0.033688 | 151.92 | 602.2 | 736.1
0.86 | 0.034684 | 153.34 | 603.4 | 736.3
0.87 | 0.035744 | 154.81 | 604.7 | 737
0.88 | 0.036723 | 156.23 | 605.6 | 737.1
0.89 | 0.03766 | 157.57 | 607.1 | 737.7
0.9 | 0.038818 | 158.95 | 607.8 | 737.9
0.91 | 0.039879 | 160.39 | 609 | 738.3
0.92 | 0.041034 | 161.87 | 610.2 | 738.7
0.93 | 0.04193 | 163.43 | 611.1 | 738.8
0.94 | 0.043281 | 164.61 | 612.2 | 739.3
0.95 | 0.044457 | 166.17 | 613.5 | 739.3
0.96 | 0.045225 | 167.62 | 614.2 | 739.7
0.97 | 0.046644 | 169.08 | 615.4 | 740.1
0.98 | 0.047735 | 170.6 | 616.5 | 740.3
0.99 | 0.049108 | 171.94 | 617.4 | 740.5
1 | 0.050237 | 173.49 | 618.6 | 740.9