## I-V Characteristic (mA-mm)
VDS (V) | VGS = -0.300 V | VGS = 0.100 V | VGS = 0.500 V | VGS = 0.900 V
0 | -2.603e-05 | -0.5377 | -0.8765 | -5.429
0.01 | 0.000862 | 7.888 | 15.859 | 12.849
0.02 | 0.0015181 | 15.728 | 32.571 | 30.898
0.03 | 0.0020202 | 22.967 | 49.298 | 49.264
0.04 | 0.0023796 | 29.733 | 65.95 | 67.22
0.05 | 0.002695 | 35.742 | 82.46 | 85.25
0.06 | 0.0029102 | 41.25 | 98.93 | 102.82
0.07 | 0.0031133 | 46.281 | 115.17 | 120.68
0.08 | 0.0033084 | 50.572 | 131.1 | 138.17
0.09 | 0.0034356 | 54.561 | 146.91 | 155.32
0.1 | 0.0036188 | 57.61 | 162.54 | 172.96
0.11 | 0.003713 | 60.87 | 178.16 | 190.02
0.12 | 0.0038701 | 63.39 | 193.2 | 206.87
0.13 | 0.0039967 | 65.81 | 208.06 | 223.56
0.14 | 0.0041 | 67.82 | 222.58 | 240.01
0.15 | 0.0042776 | 69.67 | 237.04 | 256.55
0.16 | 0.0043653 | 71.41 | 251.23 | 272.46
0.17 | 0.0045243 | 72.62 | 264.75 | 288.33
0.18 | 0.0046664 | 74.29 | 277.98 | 303.97
0.19 | 0.0047882 | 75.24 | 291.26 | 319.67
0.2 | 0.0049777 | 76.51 | 303.95 | 334.73
0.21 | 0.0050542 | 77.57 | 316.23 | 349.66
0.22 | 0.0052453 | 78.44 | 328.22 | 364.23
0.23 | 0.0053681 | 79.72 | 339.88 | 378.6
0.24 | 0.0055162 | 80.41 | 351.07 | 393.01
0.25 | 0.005622 | 81.8 | 361.99 | 406.67
0.26 | 0.00584 | 82.58 | 372.37 | 420.12
0.27 | 0.005968 | 83.83 | 382.52 | 433.58
0.28 | 0.006217 | 84.85 | 392.05 | 446.5
0.29 | 0.006311 | 86.09 | 401.36 | 459.28
0.3 | 0.006546 | 87.25 | 410.38 | 471.54
0.31 | 0.006685 | 88.37 | 418.86 | 483.75
0.32 | 0.006879 | 89.61 | 427.07 | 495.49
0.33 | 0.007078 | 90.55 | 435.05 | 507.11
0.34 | 0.007259 | 91.82 | 442.5 | 518.24
0.35 | 0.007496 | 92.85 | 449.66 | 529.12
0.36 | 0.007612 | 94.03 | 456.53 | 539.7
0.37 | 0.007883 | 95.11 | 463.11 | 549.87
0.38 | 0.008026 | 96.19 | 469.34 | 559.86
0.39 | 0.008316 | 97.27 | 475.29 | 569.34
0.4 | 0.00847 | 98.39 | 480.96 | 578.2
0.41 | 0.008749 | 99.53 | 486.46 | 587.4
0.42 | 0.008974 | 100.5 | 491.58 | 595.8
0.43 | 0.009188 | 101.6 | 496.54 | 604.2
0.44 | 0.00948 | 102.71 | 501.23 | 612.2
0.45 | 0.009692 | 103.79 | 505.81 | 619.8
0.46 | 0.01004 | 104.85 | 510.2 | 626.9
0.47 | 0.010211 | 105.89 | 514.33 | 634.1
0.48 | 0.010635 | 107.01 | 518.4 | 640.9
0.49 | 0.010818 | 108.13 | 522.24 | 646.9
0.5 | 0.01123 | 109.22 | 526.12 | 653.1
0.51 | 0.011547 | 110.56 | 529.71 | 658.7
0.52 | 0.011955 | 111.5 | 533.26 | 664.5
0.53 | 0.012353 | 112.74 | 536.72 | 669.7
0.54 | 0.012678 | 113.88 | 540.04 | 674.5
0.55 | 0.013236 | 115.06 | 543.31 | 679.2
0.56 | 0.013572 | 116.18 | 546.44 | 683.8
0.57 | 0.014161 | 117.37 | 549.54 | 688.2
0.58 | 0.01449 | 118.66 | 552.41 | 692
0.59 | 0.0151 | 119.83 | 555.3 | 695.8
0.6 | 0.0156 | 121.1 | 558.12 | 699.3
0.61 | 0.016146 | 122.18 | 560.79 | 702.7
0.62 | 0.01673 | 123.5 | 563.51 | 705.7
0.63 | 0.01738 | 124.74 | 565.9 | 708.4
0.64 | 0.017973 | 125.97 | 568.41 | 711.2
0.65 | 0.018495 | 127.43 | 570.3 | 713.3
0.66 | 0.0193 | 128.41 | 572.9 | 715.7
0.67 | 0.019855 | 129.71 | 575 | 717.6
0.68 | 0.020637 | 131.04 | 577.1 | 719.4
0.69 | 0.02129 | 132.25 | 579.1 | 721.6
0.7 | 0.022013 | 133.62 | 581.2 | 722.9
0.71 | 0.022781 | 134.8 | 583 | 724.3
0.72 | 0.023407 | 136.12 | 584.9 | 725.5
0.73 | 0.024254 | 137.39 | 586.6 | 726.7
0.74 | 0.025017 | 138.71 | 588.2 | 728.1
0.75 | 0.025882 | 139.92 | 590.1 | 729
0.76 | 0.026677 | 141.32 | 591.4 | 729.9
0.77 | 0.02754 | 142.54 | 593 | 730.9
0.78 | 0.028481 | 143.9 | 594.3 | 731.5
0.79 | 0.029308 | 145.22 | 595.8 | 732.1
0.8 | 0.030181 | 146.45 | 597.4 | 732.9
0.81 | 0.031166 | 147.87 | 598.3 | 733.5
0.82 | 0.032164 | 149.26 | 599.8 | 734.3
0.83 | 0.032956 | 150.53 | 601 | 734.9
0.84 | 0.034069 | 152.04 | 602.2 | 735.1
0.85 | 0.035062 | 153.2 | 603.4 | 735.5
0.86 | 0.036132 | 154.73 | 604.6 | 736.1
0.87 | 0.037006 | 156.13 | 605.8 | 736.3
0.88 | 0.038266 | 157.51 | 607 | 736.7
0.89 | 0.039115 | 158.84 | 607.9 | 737.3
0.9 | 0.040279 | 160.24 | 609 | 737.5
0.91 | 0.041473 | 161.67 | 610.3 | 737.9
0.92 | 0.042581 | 163.11 | 611.1 | 738.3
0.93 | 0.043714 | 164.53 | 612.2 | 738.3
0.94 | 0.044742 | 165.89 | 613.5 | 738.6
0.95 | 0.046087 | 167.41 | 614.4 | 738.8
0.96 | 0.04719 | 168.84 | 615.4 | 739.1
0.97 | 0.048546 | 170.3 | 616.4 | 739.5
0.98 | 0.049615 | 171.88 | 617.4 | 739.7
0.99 | 0.050857 | 173.09 | 618.4 | 740.1
1 | 0.052106 | 174.69 | 619.7 | 740