## I-V Characteristic (mA-mm)
VDS (V) | VGS = -0.300 V | VGS = 0.100 V | VGS = 0.500 V | VGS = 0.900 V
0 | -2.4812e-05 | -0.5266 | -1.0526 | -5.42
0.01 | 0.0007693 | 7.747 | 15.905 | 12.863
0.02 | 0.0013502 | 15.562 | 32.783 | 31.109
0.03 | 0.0017941 | 22.642 | 49.429 | 49.524
0.04 | 0.0021095 | 29.273 | 66.42 | 67.46
0.05 | 0.0023737 | 35.181 | 82.75 | 85.62
0.06 | 0.0025865 | 40.651 | 99.43 | 103.37
0.07 | 0.0027543 | 45.417 | 115.65 | 121.29
0.08 | 0.0029229 | 49.769 | 131.59 | 138.86
0.09 | 0.0030289 | 53.443 | 147.49 | 156.27
0.1 | 0.0031824 | 56.798 | 163.11 | 173.87
0.11 | 0.0032918 | 59.49 | 178.76 | 190.97
0.12 | 0.0033857 | 62.12 | 193.88 | 207.89
0.13 | 0.0035275 | 64.47 | 208.77 | 224.71
0.14 | 0.0036143 | 66.31 | 223.38 | 241.15
0.15 | 0.0037584 | 68.34 | 237.99 | 257.9
0.16 | 0.003849 | 69.69 | 251.87 | 273.85
0.17 | 0.0039689 | 71.25 | 265.61 | 289.77
0.18 | 0.0041147 | 72.38 | 278.91 | 305.45
0.19 | 0.0042021 | 73.63 | 292.03 | 321.12
0.2 | 0.0043553 | 74.84 | 304.93 | 336.33
0.21 | 0.0044455 | 75.68 | 317.12 | 351.27
0.22 | 0.0045839 | 76.96 | 328.99 | 365.93
0.23 | 0.0047418 | 77.68 | 340.69 | 380.48
0.24 | 0.0048373 | 78.85 | 351.77 | 394.85
0.25 | 0.0050207 | 79.71 | 362.61 | 408.62
0.26 | 0.0051086 | 80.75 | 372.94 | 422.19
0.27 | 0.0052897 | 81.9 | 383 | 435.58
0.28 | 0.0054313 | 82.87 | 392.61 | 448.49
0.29 | 0.0055452 | 84.07 | 401.89 | 461.42
0.3 | 0.005633 | 85.18 | 410.68 | 473.69
0.31 | 0.005876 | 86.41 | 419.29 | 485.86
0.32 | 0.005993 | 87.29 | 427.34 | 497.66
0.33 | 0.006209 | 88.55 | 435.23 | 509.25
0.34 | 0.006334 | 89.65 | 442.74 | 520.46
0.35 | 0.006551 | 90.72 | 449.77 | 531.22
0.36 | 0.006694 | 91.98 | 456.6 | 541.86
0.37 | 0.006836 | 92.89 | 463.07 | 552.04
0.38 | 0.007075 | 94.01 | 469.26 | 562.05
0.39 | 0.00723 | 95.06 | 475.05 | 571.3
0.4 | 0.007478 | 96.19 | 480.78 | 580.6
0.41 | 0.007584 | 97.23 | 486.13 | 589.4
0.42 | 0.007888 | 98.25 | 491.24 | 597.9
0.43 | 0.00802 | 99.39 | 496.13 | 606.4
0.44 | 0.008264 | 100.43 | 500.81 | 614.2
0.45 | 0.008465 | 101.58 | 505.37 | 621.8
0.46 | 0.008745 | 102.56 | 509.63 | 628.9
0.47 | 0.008999 | 103.61 | 513.8 | 636.1
0.48 | 0.009221 | 104.68 | 517.81 | 642.7
0.49 | 0.00955 | 105.81 | 521.68 | 648.9
0.5 | 0.009796 | 106.99 | 525.44 | 654.9
0.51 | 0.010178 | 107.93 | 529.04 | 660.9
0.52 | 0.010421 | 109.22 | 532.66 | 666.4
0.53 | 0.010815 | 110.27 | 535.98 | 671.7
0.54 | 0.011119 | 111.4 | 539.32 | 676.3
0.55 | 0.011471 | 112.67 | 542.56 | 681.1
0.56 | 0.011899 | 113.69 | 545.61 | 685.6
0.57 | 0.012311 | 114.96 | 548.73 | 690
0.58 | 0.012719 | 116.13 | 551.64 | 693.6
0.59 | 0.013103 | 117.37 | 554.48 | 697.3
0.6 | 0.013672 | 118.46 | 557.27 | 700.8
0.61 | 0.014072 | 119.69 | 559.94 | 704.3
0.62 | 0.014639 | 120.94 | 562.5 | 706.9
0.63 | 0.01505 | 122.14 | 565.06 | 709.8
0.64 | 0.01561 | 123.46 | 567.5 | 712.6
0.65 | 0.016194 | 124.47 | 569.82 | 714.9
0.66 | 0.016636 | 125.85 | 572 | 717.1
0.67 | 0.017295 | 127.14 | 574.4 | 719.2
0.68 | 0.017884 | 128.42 | 576.4 | 721
0.69 | 0.018544 | 129.69 | 578 | 722.6
0.7 | 0.019102 | 130.82 | 580.2 | 724.2
0.71 | 0.019751 | 132.1 | 582 | 725.5
0.72 | 0.020397 | 133.45 | 583.8 | 726.7
0.73 | 0.021134 | 134.69 | 585.6 | 728.1
0.74 | 0.021748 | 135.98 | 587.4 | 729.1
0.75 | 0.022476 | 137.19 | 588.7 | 729.9
0.76 | 0.023231 | 138.48 | 590.4 | 730.9
0.77 | 0.023888 | 139.78 | 591.8 | 731.5
0.78 | 0.024698 | 141.1 | 593.6 | 732.5
0.79 | 0.025403 | 142.3 | 595 | 733.1
0.8 | 0.026245 | 143.71 | 596.2 | 734.1
0.81 | 0.027012 | 145.03 | 597.6 | 734.5
0.82 | 0.02786 | 146.33 | 598.8 | 734.9
0.83 | 0.028665 | 147.8 | 600 | 735.5
0.84 | 0.029423 | 148.93 | 601.2 | 736.1
0.85 | 0.030422 | 150.42 | 602.2 | 736.3
0.86 | 0.031243 | 151.79 | 603.4 | 736.7
0.87 | 0.032124 | 153.14 | 604.8 | 737.1
0.88 | 0.032993 | 154.54 | 605.6 | 737.7
0.89 | 0.034048 | 155.9 | 607.1 | 737.9
0.9 | 0.034843 | 157.31 | 608 | 738.2
0.91 | 0.035937 | 158.75 | 609 | 738.3
0.92 | 0.036928 | 160.11 | 610.2 | 738.7
0.93 | 0.037813 | 161.48 | 611 | 739.1
0.94 | 0.038829 | 162.9 | 612.2 | 739.5
0.95 | 0.039728 | 164.36 | 613.1 | 739.7
0.96 | 0.040937 | 165.77 | 614.2 | 739.9
0.97 | 0.042041 | 167.25 | 615 | 739.9
0.98 | 0.043116 | 168.54 | 616.3 | 740.5
0.99 | 0.044134 | 170.09 | 617 | 740.5
1 | 0.0453 | 171.52 | 618.1 | 740.9