## I-V Characteristic (mA-mm)
VDS (V) | VGS = -0.300 V | VGS = 0.100 V | VGS = 0.500 V | VGS = 0.900 V
0 | -2.0786e-05 | -0.5468 | -1.076 | -5.656
0.01 | 0.0007763 | 7.752 | 15.919 | 12.855
0.02 | 0.0013471 | 15.649 | 32.703 | 30.956
0.03 | 0.0017888 | 22.722 | 49.494 | 49.059
0.04 | 0.0021253 | 29.349 | 66.16 | 67.35
0.05 | 0.0023652 | 35.287 | 82.78 | 85.25
0.06 | 0.0025941 | 40.755 | 98.91 | 103.05
0.07 | 0.00274 | 45.514 | 115.45 | 120.93
0.08 | 0.0029025 | 49.884 | 131.32 | 138.56
0.09 | 0.0030205 | 53.614 | 147.25 | 155.94
0.1 | 0.0031354 | 56.902 | 162.86 | 173.16
0.11 | 0.0032849 | 59.68 | 178.44 | 190.56
0.12 | 0.0033644 | 62.21 | 193.38 | 207.65
0.13 | 0.0035015 | 64.6 | 208.34 | 224.19
0.14 | 0.0036041 | 66.38 | 223.1 | 240.77
0.15 | 0.0037123 | 68.39 | 237.44 | 257.24
0.16 | 0.0038485 | 69.77 | 251.33 | 273.17
0.17 | 0.0039186 | 71.19 | 265.02 | 289.36
0.18 | 0.0040677 | 72.46 | 278.26 | 304.87
0.19 | 0.0041453 | 73.61 | 291.52 | 320.38
0.2 | 0.004276 | 74.88 | 304.07 | 335.56
0.21 | 0.0044295 | 75.64 | 316.34 | 350.46
0.22 | 0.0045101 | 76.92 | 328.33 | 365.24
0.23 | 0.0046809 | 77.55 | 339.84 | 379.59
0.24 | 0.0047692 | 78.6 | 351.02 | 393.65
0.25 | 0.0049195 | 79.65 | 361.8 | 407.57
0.26 | 0.0050673 | 80.53 | 372.03 | 421.23
0.27 | 0.0051627 | 81.78 | 382.07 | 434.49
0.28 | 0.0053596 | 82.64 | 391.78 | 447.56
0.29 | 0.005457 | 83.91 | 400.83 | 460.17
0.3 | 0.0056345 | 84.9 | 409.65 | 472.52
0.31 | 0.005655 | 86.09 | 418.2 | 484.86
0.32 | 0.005866 | 87.17 | 426.31 | 496.4
0.33 | 0.005996 | 88.3 | 434.11 | 507.93
0.34 | 0.006186 | 89.37 | 441.49 | 519.04
0.35 | 0.006367 | 90.44 | 448.61 | 529.76
0.36 | 0.006531 | 91.58 | 455.41 | 540.48
0.37 | 0.006732 | 92.5 | 461.79 | 550.53
0.38 | 0.006861 | 93.64 | 467.9 | 560.32
0.39 | 0.007098 | 94.72 | 473.81 | 569.78
0.4 | 0.007224 | 95.65 | 479.42 | 578.9
0.41 | 0.00749 | 96.87 | 484.7 | 588
0.42 | 0.007623 | 97.75 | 489.74 | 596.4
0.43 | 0.007861 | 98.95 | 494.63 | 604.3
0.44 | 0.008047 | 99.95 | 499.33 | 612.4
0.45 | 0.008247 | 101.04 | 503.75 | 619.8
0.46 | 0.008521 | 102.04 | 508.06 | 626.9
0.47 | 0.008745 | 103.06 | 512.16 | 633.9
0.48 | 0.009059 | 104.18 | 516.18 | 640.5
0.49 | 0.009228 | 105.22 | 520.01 | 646.9
0.5 | 0.009615 | 106.39 | 523.72 | 653
0.51 | 0.00983 | 107.33 | 527.34 | 658.5
0.52 | 0.010208 | 108.55 | 530.79 | 664.2
0.53 | 0.010479 | 109.68 | 534.25 | 669.3
0.54 | 0.010864 | 110.72 | 537.48 | 674.2
0.55 | 0.011205 | 112.08 | 540.66 | 678.8
0.56 | 0.011564 | 113.02 | 543.83 | 683.2
0.57 | 0.011993 | 114.24 | 546.74 | 687.2
0.58 | 0.012397 | 115.45 | 549.68 | 691.4
0.59 | 0.012881 | 116.53 | 552.49 | 694.8
0.6 | 0.013185 | 117.81 | 555.33 | 698.4
0.61 | 0.013736 | 118.89 | 557.92 | 701.4
0.62 | 0.014154 | 120.15 | 560.48 | 704.4
0.63 | 0.014706 | 121.36 | 563 | 707.3
0.64 | 0.015158 | 122.64 | 565.44 | 709.6
0.65 | 0.015649 | 123.79 | 567.8 | 712
0.66 | 0.016291 | 124.96 | 569.91 | 714.4
0.67 | 0.016726 | 126.22 | 572 | 716.2
0.68 | 0.017428 | 127.51 | 573.9 | 718.1
0.69 | 0.017919 | 128.74 | 576.1 | 719.6
0.7 | 0.018621 | 129.91 | 577.8 | 721.2
0.71 | 0.019175 | 131.12 | 579.8 | 722.5
0.72 | 0.019756 | 132.48 | 581.6 | 723.6
0.73 | 0.020467 | 133.62 | 583 | 724.7
0.74 | 0.021063 | 135 | 585 | 725.9
0.75 | 0.021796 | 136.11 | 586.6 | 726.9
0.76 | 0.022461 | 137.55 | 588.2 | 728.1
0.77 | 0.023249 | 138.76 | 589.4 | 728.7
0.78 | 0.023825 | 140.05 | 591 | 729.2
0.79 | 0.024603 | 141.26 | 592.4 | 730.1
0.8 | 0.025318 | 142.54 | 594 | 730.9
0.81 | 0.026066 | 143.94 | 595 | 731.3
0.82 | 0.026861 | 145.22 | 596.4 | 731.5
0.83 | 0.027767 | 146.53 | 597.6 | 732.3
0.84 | 0.028641 | 147.73 | 599 | 732.4
0.85 | 0.029206 | 149.16 | 600.2 | 733.3
0.86 | 0.030183 | 150.51 | 601.2 | 733.5
0.87 | 0.031103 | 151.9 | 602.2 | 733.9
0.88 | 0.032023 | 153.36 | 603.5 | 734.5
0.89 | 0.032783 | 154.6 | 604.4 | 734.9
0.9 | 0.033714 | 156.05 | 605.5 | 735.1
0.91 | 0.034641 | 157.51 | 606.7 | 735.1
0.92 | 0.035506 | 158.88 | 607.5 | 735.5
0.93 | 0.036584 | 160.28 | 608.6 | 735.6
0.94 | 0.037583 | 161.63 | 609.7 | 735.9
0.95 | 0.038555 | 163.05 | 610.7 | 736.3
0.96 | 0.039326 | 164.51 | 611.7 | 736.5
0.97 | 0.040482 | 165.9 | 612.8 | 736.7
0.98 | 0.041529 | 167.23 | 613.8 | 737
0.99 | 0.042674 | 168.76 | 614.8 | 737.3
1 | 0.043715 | 170.14 | 615.8 | 737.7