## I-V Characteristic (mA-mm)
VDS (V) | VGS = -0.300 V | VGS = 0.100 V | VGS = 0.500 V | VGS = 0.900 V
0 | 1.4814e-05 | -0.5242 | -1.1724 | -5.755
0.01 | 0.0008126 | 7.695 | 15.556 | 12.434
0.02 | 0.0014075 | 15.313 | 31.977 | 30.084
0.03 | 0.0018498 | 22.308 | 48.353 | 47.675
0.04 | 0.0021923 | 28.934 | 64.67 | 65.72
0.05 | 0.0024544 | 34.869 | 81 | 83.32
0.06 | 0.0026725 | 40.142 | 96.77 | 100.3
0.07 | 0.0028582 | 45.033 | 112.78 | 117.59
0.08 | 0.0030108 | 49.401 | 128.66 | 135.6
0.09 | 0.0031604 | 53.198 | 144.12 | 152.3
0.1 | 0.0032953 | 56.557 | 159.06 | 168.88
0.11 | 0.0034287 | 59.49 | 174.65 | 186.19
0.12 | 0.0035498 | 62.17 | 189.77 | 202.87
0.13 | 0.003675 | 64.66 | 203.98 | 219.07
0.14 | 0.003799 | 66.58 | 218.39 | 235.21
0.15 | 0.003916 | 68.56 | 232.88 | 251.83
0.16 | 0.0040531 | 70.25 | 246.38 | 267.56
0.17 | 0.00418 | 71.85 | 259.78 | 283.05
0.18 | 0.0043226 | 73.22 | 273.15 | 298.64
0.19 | 0.0044524 | 74.5 | 286.26 | 314.21
0.2 | 0.0045951 | 75.78 | 298.6 | 328.89
0.21 | 0.0047374 | 76.92 | 310.84 | 343.5
0.22 | 0.0048769 | 78.08 | 322.97 | 358.78
0.23 | 0.0050252 | 79.22 | 334.34 | 372.89
0.24 | 0.0051851 | 80.43 | 345.17 | 386.54
0.25 | 0.0053345 | 81.7 | 356.21 | 400.65
0.26 | 0.0055149 | 83.06 | 366.81 | 414.19
0.27 | 0.0056876 | 84.43 | 376.58 | 427.46
0.28 | 0.005708 | 85.75 | 386.2 | 440.36
0.29 | 0.00589 | 87.13 | 395.64 | 453.37
0.3 | 0.006103 | 88.46 | 404.34 | 465.55
0.31 | 0.006303 | 89.67 | 412.85 | 477.66
0.32 | 0.006515 | 90.92 | 421.12 | 489.66
0.33 | 0.006709 | 91.98 | 429.19 | 501.49
0.34 | 0.006921 | 93.17 | 436.48 | 512.56
0.35 | 0.007128 | 94.32 | 443.54 | 523.19
0.36 | 0.007372 | 95.39 | 450.62 | 534.28
0.37 | 0.007592 | 96.51 | 457.21 | 544.72
0.38 | 0.007834 | 97.59 | 463.27 | 554.54
0.39 | 0.008074 | 98.72 | 469.08 | 563.97
0.4 | 0.008284 | 99.72 | 474.93 | 573.4
0.41 | 0.008568 | 100.82 | 480.42 | 582.3
0.42 | 0.008841 | 101.82 | 485.47 | 591
0.43 | 0.009137 | 102.9 | 490.29 | 599.9
0.44 | 0.009405 | 104 | 495.15 | 607.4
0.45 | 0.009717 | 105.06 | 499.77 | 615.4
0.46 | 0.010066 | 106.31 | 504.03 | 623.3
0.47 | 0.010399 | 107.19 | 508.11 | 630
0.48 | 0.010729 | 108.3 | 512.25 | 637.1
0.49 | 0.011096 | 109.49 | 516.28 | 643.5
0.5 | 0.011525 | 110.52 | 519.96 | 649.9
0.51 | 0.01186 | 111.76 | 523.56 | 655.8
0.52 | 0.01233 | 112.74 | 527.2 | 661.7
0.53 | 0.012822 | 114.01 | 530.69 | 667.3
0.54 | 0.013345 | 115.04 | 534.05 | 672.5
0.55 | 0.013794 | 116.29 | 537.18 | 677.4
0.56 | 0.014313 | 117.42 | 540.38 | 682
0.57 | 0.014844 | 118.61 | 543.51 | 686.6
0.58 | 0.01542 | 119.79 | 546.52 | 690.8
0.59 | 0.016034 | 121.06 | 549.26 | 694.6
0.6 | 0.016615 | 122.26 | 552.05 | 698.4
0.61 | 0.017176 | 123.34 | 554.86 | 701.6
0.62 | 0.017824 | 124.73 | 557.52 | 705
0.63 | 0.0185 | 125.93 | 560.06 | 708
0.64 | 0.019176 | 127.14 | 562.35 | 711
0.65 | 0.0199 | 128.45 | 564.84 | 713.3
0.66 | 0.020569 | 129.46 | 567.11 | 716
0.67 | 0.021333 | 130.88 | 569.34 | 718
0.68 | 0.022074 | 132.13 | 571.3 | 720.4
0.69 | 0.02278 | 133.37 | 573.3 | 722
0.7 | 0.023621 | 134.64 | 575 | 723.6
0.71 | 0.024375 | 135.85 | 577 | 725.3
0.72 | 0.025268 | 137.11 | 579 | 726.9
0.73 | 0.025977 | 138.44 | 580.6 | 727.9
0.74 | 0.026928 | 139.66 | 582.4 | 729.3
0.75 | 0.027755 | 140.84 | 584 | 730.3
0.76 | 0.028693 | 142.22 | 585.6 | 731.5
0.77 | 0.029594 | 143.43 | 587.2 | 732.3
0.78 | 0.030569 | 144.74 | 588.5 | 733.3
0.79 | 0.031558 | 146.09 | 590 | 733.9
0.8 | 0.032465 | 147.23 | 591 | 734.7
0.81 | 0.033571 | 148.61 | 592.5 | 735.4
0.82 | 0.034606 | 149.97 | 594 | 736.3
0.83 | 0.035605 | 151.2 | 594.9 | 736.7
0.84 | 0.036651 | 152.58 | 596.2 | 737.1
0.85 | 0.037776 | 153.88 | 597.6 | 737.9
0.86 | 0.038642 | 155.23 | 598.8 | 738.1
0.87 | 0.039958 | 156.56 | 599.8 | 738.7
0.88 | 0.041151 | 157.99 | 601 | 738.8
0.89 | 0.042132 | 159.27 | 602.1 | 739.3
0.9 | 0.043421 | 160.73 | 603 | 739.9
0.91 | 0.044407 | 162.13 | 604.2 | 739.9
0.92 | 0.04588 | 163.49 | 605 | 740.5
0.93 | 0.047181 | 164.97 | 606.3 | 740.9
0.94 | 0.048555 | 166.18 | 607.3 | 741.1
0.95 | 0.049775 | 167.65 | 608.2 | 741.5
0.96 | 0.051092 | 169.13 | 609.2 | 741.7
0.97 | 0.052312 | 170.53 | 610.3 | 741.9
0.98 | 0.053701 | 172 | 611.5 | 742
0.99 | 0.055228 | 173.2 | 612.2 | 742.7
1 | 0.056471 | 174.71 | 613.5 | 742.7