## I-V Characteristic (mA-mm)
VDS (V) | VGS = -0.300 V | VGS = 0.100 V | VGS = 0.500 V | VGS = 0.900 V
0 | 1.8487e-05 | -0.5344 | -1.1646 | -5.611
0.01 | 0.0007813 | 7.766 | 15.677 | 12.291
0.02 | 0.0013305 | 15.273 | 32.26 | 30.134
0.03 | 0.0017479 | 22.308 | 48.719 | 48.067
0.04 | 0.0020671 | 28.859 | 65.22 | 65.88
0.05 | 0.0023169 | 34.739 | 81.53 | 83.78
0.06 | 0.0025238 | 40.101 | 97.59 | 101.21
0.07 | 0.0026958 | 44.936 | 113.82 | 118.96
0.08 | 0.0028421 | 49.21 | 129.59 | 136.09
0.09 | 0.0029754 | 52.998 | 145.3 | 153.47
0.1 | 0.0031 | 56.357 | 160.48 | 170.43
0.11 | 0.0032104 | 59.24 | 175.72 | 187.53
0.12 | 0.0033342 | 61.89 | 191.16 | 204.47
0.13 | 0.0034472 | 64.17 | 205.67 | 221.07
0.14 | 0.0035781 | 66.3 | 219.95 | 237.19
0.15 | 0.0036956 | 68.17 | 234.41 | 253.63
0.16 | 0.0038127 | 69.77 | 248.19 | 269.93
0.17 | 0.0039391 | 71.37 | 261.77 | 285.45
0.18 | 0.0040539 | 72.7 | 275 | 300.86
0.19 | 0.0041857 | 74.01 | 288.16 | 316.53
0.2 | 0.00431 | 75.23 | 300.7 | 331.52
0.21 | 0.0044326 | 76.46 | 313.02 | 346.5
0.22 | 0.0045884 | 77.46 | 325.03 | 361.03
0.23 | 0.0047236 | 78.68 | 336.6 | 375.66
0.24 | 0.0048784 | 79.91 | 347.59 | 389.69
0.25 | 0.0050177 | 81.13 | 358.47 | 403.48
0.26 | 0.005182 | 82.43 | 369.1 | 417.28
0.27 | 0.0053316 | 83.63 | 378.95 | 430.62
0.28 | 0.0054769 | 85.16 | 388.59 | 443.47
0.29 | 0.0056543 | 86.45 | 397.97 | 456.39
0.3 | 0.005696 | 87.73 | 406.72 | 469.12
0.31 | 0.005893 | 89.06 | 415.37 | 481.1
0.32 | 0.006068 | 90.09 | 423.53 | 492.95
0.33 | 0.00627 | 91.34 | 431.51 | 504.73
0.34 | 0.006471 | 92.52 | 438.9 | 515.94
0.35 | 0.006688 | 93.61 | 445.99 | 526.98
0.36 | 0.006894 | 94.64 | 452.91 | 537.6
0.37 | 0.007105 | 95.73 | 459.54 | 547.94
0.38 | 0.00733 | 96.91 | 465.66 | 558.06
0.39 | 0.007524 | 97.95 | 471.52 | 567.66
0.4 | 0.007777 | 99.03 | 477.23 | 577
0.41 | 0.008027 | 99.91 | 482.71 | 586
0.42 | 0.008293 | 101.09 | 487.82 | 594.6
0.43 | 0.008526 | 102.2 | 492.77 | 603
0.44 | 0.008786 | 103.22 | 497.51 | 611
0.45 | 0.009103 | 104.38 | 502 | 619.1
0.46 | 0.009406 | 105.29 | 506.37 | 626.3
0.47 | 0.009712 | 106.45 | 510.52 | 633.4
0.48 | 0.010036 | 107.53 | 514.62 | 640.5
0.49 | 0.010399 | 108.61 | 518.56 | 646.8
0.5 | 0.010718 | 109.71 | 522.31 | 653.1
0.51 | 0.011124 | 110.76 | 525.95 | 659.3
0.52 | 0.011527 | 111.92 | 529.57 | 664.9
0.53 | 0.011958 | 113.07 | 533.02 | 670.6
0.54 | 0.012347 | 114.2 | 536.36 | 675.6
0.55 | 0.012861 | 115.16 | 539.57 | 680.4
0.56 | 0.013294 | 116.47 | 542.82 | 685.2
0.57 | 0.013781 | 117.66 | 545.86 | 689.6
0.58 | 0.014321 | 118.85 | 548.94 | 693.6
0.59 | 0.014854 | 120.07 | 551.65 | 697.8
0.6 | 0.015405 | 121.2 | 554.49 | 701.4
0.61 | 0.015947 | 122.42 | 557.2 | 704.6
0.62 | 0.016592 | 123.66 | 559.85 | 708
0.63 | 0.017177 | 124.86 | 562.43 | 710.8
0.64 | 0.017836 | 126.11 | 564.76 | 713.6
0.65 | 0.018428 | 127.33 | 567.22 | 716.3
0.66 | 0.019092 | 128.61 | 569.48 | 718.4
0.67 | 0.019726 | 129.81 | 571.5 | 720.6
0.68 | 0.020409 | 131.1 | 573.5 | 722.8
0.69 | 0.021154 | 132.22 | 575.4 | 724.3
0.7 | 0.021896 | 133.52 | 577.4 | 726.1
0.71 | 0.022662 | 134.81 | 579.1 | 727.7
0.72 | 0.023375 | 136.07 | 581.4 | 729.1
0.73 | 0.024178 | 137.43 | 582.8 | 730.3
0.74 | 0.024931 | 138.45 | 584.6 | 731.3
0.75 | 0.025827 | 139.83 | 586.2 | 732.5
0.76 | 0.026558 | 141.17 | 588 | 733.5
0.77 | 0.027422 | 142.46 | 589.4 | 734.3
0.78 | 0.028371 | 143.78 | 591 | 735.4
0.79 | 0.029095 | 144.87 | 592.4 | 736.1
0.8 | 0.03009 | 146.29 | 593.4 | 736.7
0.81 | 0.031027 | 147.57 | 594.7 | 737.3
0.82 | 0.032064 | 148.93 | 596.2 | 737.9
0.83 | 0.032944 | 150.15 | 597.6 | 738.6
0.84 | 0.033926 | 151.44 | 598.3 | 739.1
0.85 | 0.034978 | 152.85 | 599.6 | 739.5
0.86 | 0.036 | 154.2 | 601 | 740.1
0.87 | 0.037114 | 155.57 | 602 | 740.5
0.88 | 0.038065 | 156.83 | 603.2 | 741.1
0.89 | 0.039111 | 158.27 | 604 | 741.1
0.9 | 0.040222 | 159.68 | 605.4 | 741.2
0.91 | 0.04145 | 161.12 | 606.3 | 741.9
0.92 | 0.042551 | 162.6 | 607.2 | 742.1
0.93 | 0.043911 | 163.77 | 608.5 | 742.7
0.94 | 0.044734 | 165.25 | 609.2 | 742.7
0.95 | 0.046025 | 166.65 | 610.5 | 743.1
0.96 | 0.047164 | 168.12 | 611.5 | 743.4
0.97 | 0.048493 | 169.48 | 612.7 | 743.7
0.98 | 0.049822 | 170.84 | 613.4 | 743.9
0.99 | 0.050957 | 172.28 | 614.4 | 743.9
1 | 0.052302 | 173.67 | 615.4 | 744.3