## I-V Characteristic (mA-mm)
VDS (V) | VGS = -0.300 V | VGS = 0.100 V | VGS = 0.500 V | VGS = 0.900 V
0 | 2.797e-05 | -0.5437 | -0.956 | -5.861
0.01 | 0.0007661 | 7.75 | 15.49 | 12.121
0.02 | 0.0013111 | 15.179 | 32.006 | 29.838
0.03 | 0.0017219 | 22.089 | 48.166 | 47.338
0.04 | 0.0020323 | 28.669 | 64.85 | 65.6
0.05 | 0.0022838 | 34.475 | 80.79 | 82.78
0.06 | 0.0024858 | 39.745 | 96.59 | 100.34
0.07 | 0.002653 | 44.551 | 112.6 | 118.01
0.08 | 0.0027954 | 48.82 | 128.51 | 134.96
0.09 | 0.00293 | 52.522 | 143.73 | 151.77
0.1 | 0.0030562 | 55.839 | 158.81 | 168.88
0.11 | 0.0031709 | 58.8 | 174.45 | 186.33
0.12 | 0.0032885 | 61.43 | 189.22 | 202.3
0.13 | 0.0034031 | 63.71 | 203.43 | 218.73
0.14 | 0.0035094 | 65.81 | 218.09 | 235.45
0.15 | 0.0036391 | 67.66 | 232.62 | 251.43
0.16 | 0.0037603 | 69.25 | 245.8 | 267.02
0.17 | 0.0038819 | 70.78 | 259.39 | 283.01
0.18 | 0.0039996 | 72.19 | 272.79 | 298.54
0.19 | 0.0041295 | 73.42 | 285.42 | 313.6
0.2 | 0.0042601 | 74.63 | 297.94 | 328.75
0.21 | 0.0043757 | 75.82 | 310.37 | 343.87
0.22 | 0.0045203 | 76.8 | 322.18 | 358.08
0.23 | 0.0046615 | 78.02 | 333.35 | 372.34
0.24 | 0.0047969 | 79.22 | 344.52 | 386.69
0.25 | 0.0049518 | 80.43 | 355.56 | 400.8
0.26 | 0.0051047 | 81.78 | 365.62 | 413.74
0.27 | 0.0052705 | 83.06 | 375.39 | 427.3
0.28 | 0.0054159 | 84.47 | 385.32 | 440.58
0.29 | 0.0055839 | 85.7 | 394.62 | 452.9
0.3 | 0.0057 | 86.97 | 403.04 | 465.39
0.31 | 0.005893 | 88.18 | 411.75 | 477.86
0.32 | 0.006059 | 89.33 | 420 | 489.74
0.33 | 0.006257 | 90.48 | 427.82 | 501.08
0.34 | 0.006444 | 91.64 | 435.05 | 512.53
0.35 | 0.006646 | 92.79 | 442.19 | 523.59
0.36 | 0.00684 | 93.74 | 449.17 | 534.28
0.37 | 0.007044 | 94.88 | 455.64 | 544.35
0.38 | 0.007268 | 96.03 | 461.63 | 554.44
0.39 | 0.007479 | 96.95 | 467.44 | 564.48
0.4 | 0.007725 | 98.19 | 473.24 | 573.7
0.41 | 0.007954 | 99.07 | 478.64 | 582.6
0.42 | 0.008229 | 100.2 | 483.63 | 591
0.43 | 0.008452 | 101.18 | 488.37 | 599.8
0.44 | 0.008733 | 102.3 | 493.21 | 608.2
0.45 | 0.009009 | 103.39 | 497.75 | 615.6
0.46 | 0.009302 | 104.31 | 501.96 | 623.1
0.47 | 0.009592 | 105.45 | 506.04 | 630.2
0.48 | 0.009902 | 106.46 | 510.08 | 637.7
0.49 | 0.01027 | 107.67 | 514.04 | 644.1
0.5 | 0.010581 | 108.53 | 517.74 | 650.2
0.51 | 0.011014 | 109.73 | 521.31 | 656.3
0.52 | 0.011417 | 110.84 | 524.96 | 662.2
0.53 | 0.011867 | 111.96 | 528.37 | 667.7
0.54 | 0.012289 | 113.12 | 531.69 | 672.9
0.55 | 0.01276 | 114.12 | 534.88 | 677.9
0.56 | 0.013171 | 115.38 | 538.02 | 683
0.57 | 0.013672 | 116.53 | 541.13 | 687.2
0.58 | 0.014204 | 117.69 | 544.06 | 691.6
0.59 | 0.014723 | 118.89 | 546.87 | 695.2
0.6 | 0.015257 | 119.99 | 549.71 | 699.2
0.61 | 0.015773 | 121.24 | 552.45 | 702.9
0.62 | 0.016368 | 122.44 | 555.02 | 706.1
0.63 | 0.017012 | 123.63 | 557.53 | 709.1
0.64 | 0.017665 | 124.89 | 559.98 | 712.1
0.65 | 0.018232 | 126.15 | 562.38 | 714.8
0.66 | 0.018887 | 127.33 | 564.71 | 717.2
0.67 | 0.019566 | 128.54 | 566.79 | 719.3
0.68 | 0.020183 | 129.83 | 568.93 | 721.5
0.69 | 0.020923 | 130.86 | 570.7 | 723.3
0.7 | 0.021673 | 132.24 | 572.7 | 724.9
0.71 | 0.022422 | 133.44 | 574.8 | 726.7
0.72 | 0.023165 | 134.73 | 576.6 | 728.2
0.73 | 0.0239 | 136.01 | 578.2 | 729.2
0.74 | 0.024741 | 137.05 | 579.6 | 730.7
0.75 | 0.025508 | 138.42 | 581.4 | 731.9
0.76 | 0.026306 | 139.72 | 583 | 733.1
0.77 | 0.027209 | 140.9 | 584.8 | 734.1
0.78 | 0.028073 | 142.14 | 586.2 | 734.9
0.79 | 0.02884 | 143.45 | 587.6 | 735.7
0.8 | 0.029917 | 144.74 | 588.6 | 736.4
0.81 | 0.030807 | 146.02 | 590.1 | 737.1
0.82 | 0.03172 | 147.37 | 591.4 | 737.8
0.83 | 0.032669 | 148.55 | 592.6 | 738.3
0.84 | 0.033531 | 149.89 | 594 | 738.8
0.85 | 0.034548 | 151.26 | 595 | 739.4
0.86 | 0.035507 | 152.52 | 596.2 | 739.9
0.87 | 0.036599 | 153.96 | 597.4 | 740.5
0.88 | 0.037774 | 155.2 | 598.4 | 740.9
0.89 | 0.038884 | 156.53 | 599.4 | 741.3
0.9 | 0.039684 | 157.91 | 600.7 | 741.8
0.91 | 0.040972 | 159.36 | 601.5 | 742.1
0.92 | 0.042113 | 160.71 | 602.6 | 742.5
0.93 | 0.04335 | 162.04 | 603.8 | 742.7
0.94 | 0.04444 | 163.41 | 604.8 | 742.7
0.95 | 0.045644 | 164.81 | 605.8 | 743.3
0.96 | 0.046857 | 166.27 | 607.1 | 743.5
0.97 | 0.04811 | 167.59 | 607.8 | 744.1
0.98 | 0.049285 | 168.96 | 609 | 744.3
0.99 | 0.05069 | 170.36 | 609.8 | 744.3
1 | 0.051933 | 171.78 | 610.6 | 744.4