## I-V Characteristic (mA-mm)
VDS (V) | VGS = -0.300 V | VGS = 0.100 V | VGS = 0.500 V | VGS = 0.900 V
0 | 1.8068e-05 | -0.50919 | -0.9952 | -5.731
0.01 | 0.0008005 | 7.697 | 15.677 | 12.091
0.02 | 0.0013735 | 15.398 | 32.188 | 30.267
0.03 | 0.0018079 | 22.48 | 48.579 | 47.881
0.04 | 0.0021387 | 29.038 | 65.1 | 66.08
0.05 | 0.0023964 | 34.995 | 81.13 | 83.35
0.06 | 0.0026179 | 40.391 | 97.37 | 101.02
0.07 | 0.0027921 | 45.257 | 113.45 | 118.65
0.08 | 0.0029494 | 49.582 | 129.13 | 135.54
0.09 | 0.0030891 | 53.4 | 144.75 | 153.08
0.1 | 0.0032066 | 56.776 | 160.21 | 170.02
0.11 | 0.0033409 | 59.64 | 175.47 | 186.97
0.12 | 0.0034552 | 62.38 | 190.3 | 203.66
0.13 | 0.0035842 | 64.72 | 205.35 | 220.45
0.14 | 0.003705 | 66.8 | 219.55 | 236.68
0.15 | 0.0038281 | 68.71 | 233.7 | 252.83
0.16 | 0.0039527 | 70.35 | 247.74 | 268.84
0.17 | 0.0040668 | 71.85 | 261.15 | 284.71
0.18 | 0.004206 | 73.29 | 274.52 | 300.28
0.19 | 0.004342 | 74.54 | 287.49 | 315.61
0.2 | 0.0044721 | 75.82 | 300.18 | 330.74
0.21 | 0.0046199 | 76.92 | 312.32 | 345.55
0.22 | 0.0047636 | 78.08 | 324.15 | 359.92
0.23 | 0.0049269 | 79.28 | 335.96 | 374.79
0.24 | 0.0050658 | 80.45 | 347.12 | 388.75
0.25 | 0.0052278 | 81.76 | 357.73 | 402.47
0.26 | 0.0053882 | 83.05 | 368.23 | 416.13
0.27 | 0.0055427 | 84.43 | 378.46 | 429.59
0.28 | 0.005659 | 85.66 | 387.95 | 442.58
0.29 | 0.00585 | 87.15 | 397.15 | 455.21
0.3 | 0.006035 | 88.42 | 406.13 | 467.78
0.31 | 0.006227 | 89.65 | 414.74 | 480.08
0.32 | 0.006416 | 90.92 | 422.93 | 491.94
0.33 | 0.00662 | 91.89 | 430.7 | 503.5
0.34 | 0.00682 | 93.14 | 438.28 | 514.9
0.35 | 0.007001 | 94.22 | 445.47 | 525.86
0.36 | 0.007239 | 95.39 | 452.33 | 536.46
0.37 | 0.007469 | 96.45 | 458.76 | 546.95
0.38 | 0.007702 | 97.52 | 465.06 | 556.96
0.39 | 0.007926 | 98.56 | 470.96 | 566.63
0.4 | 0.00817 | 99.68 | 476.65 | 575.5
0.41 | 0.008402 | 100.68 | 481.97 | 585
0.42 | 0.008663 | 101.78 | 487.15 | 594
0.43 | 0.008933 | 102.83 | 492.12 | 602
0.44 | 0.009214 | 103.92 | 496.83 | 610.3
0.45 | 0.009544 | 104.98 | 501.32 | 618.2
0.46 | 0.009791 | 106.06 | 505.63 | 625.5
0.47 | 0.010185 | 107.05 | 509.89 | 632.7
0.48 | 0.010506 | 108.19 | 513.93 | 639.6
0.49 | 0.010875 | 109.38 | 517.84 | 646
0.5 | 0.011233 | 110.4 | 521.62 | 652.5
0.51 | 0.011627 | 111.61 | 525.34 | 658.5
0.52 | 0.012068 | 112.6 | 528.88 | 664.2
0.53 | 0.012488 | 113.76 | 532.34 | 669.7
0.54 | 0.012981 | 114.89 | 535.65 | 674.8
0.55 | 0.013434 | 116.01 | 538.92 | 680
0.56 | 0.013944 | 117.23 | 542.12 | 684.5
0.57 | 0.014473 | 118.41 | 545.17 | 688.8
0.58 | 0.015007 | 119.61 | 548.11 | 693.2
0.59 | 0.015577 | 120.8 | 551.04 | 697.2
0.6 | 0.016169 | 122.02 | 553.78 | 700.5
0.61 | 0.016756 | 123.04 | 556.53 | 704.2
0.62 | 0.01735 | 124.43 | 559.12 | 707.6
0.63 | 0.018016 | 125.61 | 561.67 | 710.5
0.64 | 0.018644 | 126.89 | 564.22 | 713.4
0.65 | 0.019356 | 128.27 | 566.49 | 716
0.66 | 0.020063 | 129.31 | 568.73 | 718.5
0.67 | 0.020804 | 130.68 | 570.7 | 720.6
0.68 | 0.021373 | 131.94 | 572.8 | 722.6
0.69 | 0.022138 | 133.17 | 574.8 | 724.7
0.7 | 0.02296 | 134.39 | 576.8 | 726
0.71 | 0.023758 | 135.61 | 578.6 | 727.9
0.72 | 0.024544 | 136.91 | 580.5 | 729.3
0.73 | 0.025307 | 138.21 | 582.2 | 730.3
0.74 | 0.026235 | 139.47 | 584 | 731.6
0.75 | 0.026866 | 140.63 | 585.5 | 732.7
0.76 | 0.027873 | 141.98 | 587.2 | 734.1
0.77 | 0.02875 | 143.22 | 588.6 | 734.9
0.78 | 0.029755 | 144.53 | 590.4 | 735.5
0.79 | 0.030614 | 145.95 | 591.4 | 736.4
0.8 | 0.031486 | 147.02 | 593 | 737.3
0.81 | 0.032428 | 148.4 | 594.2 | 737.7
0.82 | 0.033461 | 149.72 | 595.6 | 738.3
0.83 | 0.034512 | 151.1 | 596.8 | 739.3
0.84 | 0.035618 | 152.38 | 598 | 739.7
0.85 | 0.036696 | 153.66 | 599.2 | 740.2
0.86 | 0.037574 | 155.08 | 600.2 | 740.9
0.87 | 0.038722 | 156.39 | 601.4 | 741.1
0.88 | 0.039884 | 157.86 | 602.6 | 741.5
0.89 | 0.040942 | 159.09 | 603.7 | 741.9
0.9 | 0.042167 | 160.51 | 604.6 | 742
0.91 | 0.043336 | 161.97 | 605.8 | 742.7
0.92 | 0.044546 | 163.35 | 607.1 | 742.9
0.93 | 0.04561 | 164.79 | 607.8 | 743.4
0.94 | 0.046911 | 166.09 | 609 | 743.7
0.95 | 0.04816 | 167.59 | 609.8 | 743.9
0.96 | 0.049577 | 168.96 | 611 | 744.3
0.97 | 0.050808 | 170.4 | 612 | 744.3
0.98 | 0.052242 | 171.87 | 613.1 | 744.7
0.99 | 0.053418 | 173.13 | 614 | 745
1 | 0.054704 | 174.69 | 615 | 745.1