## I-V Characteristic (mA-mm)
VDS (V) | VGS = -0.300 V | VGS = 0.100 V | VGS = 0.500 V | VGS = 0.900 V
0 | 1.72e-05 | -0.547 | -1.1646 | -5.933
0.01 | 0.0008237 | 7.707 | 15.692 | 12.402
0.02 | 0.001418 | 15.373 | 31.958 | 29.883
0.03 | 0.0018622 | 22.323 | 48.358 | 47.748
0.04 | 0.0022058 | 28.952 | 64.72 | 65.46
0.05 | 0.0024734 | 34.894 | 80.63 | 82.84
0.06 | 0.0027005 | 40.187 | 97.23 | 100.94
0.07 | 0.0028914 | 45.081 | 113.24 | 118.18
0.08 | 0.003052 | 49.427 | 128.61 | 135.12
0.09 | 0.0031881 | 53.234 | 144.23 | 152.44
0.1 | 0.0033201 | 56.568 | 159.82 | 169.58
0.11 | 0.003455 | 59.57 | 174.79 | 186.18
0.12 | 0.00357 | 62.14 | 189.66 | 203.06
0.13 | 0.0037175 | 64.56 | 204.63 | 219.76
0.14 | 0.003839 | 66.61 | 218.87 | 235.81
0.15 | 0.0039777 | 68.55 | 232.8 | 251.73
0.16 | 0.0040984 | 70.23 | 246.86 | 268.05
0.17 | 0.0042337 | 71.74 | 260.78 | 284.09
0.18 | 0.0043719 | 73.25 | 273.57 | 298.84
0.19 | 0.0045005 | 74.47 | 286.47 | 314.39
0.2 | 0.0046501 | 75.74 | 299.42 | 329.85
0.21 | 0.0047898 | 76.88 | 311.44 | 344.25
0.22 | 0.0049275 | 78.12 | 323.11 | 358.82
0.23 | 0.0051017 | 79.16 | 334.97 | 373.48
0.24 | 0.0052592 | 80.43 | 346.21 | 387.51
0.25 | 0.0054283 | 81.76 | 356.63 | 401.01
0.26 | 0.0055857 | 83.02 | 367.07 | 414.84
0.27 | 0.005633 | 84.47 | 377.45 | 428.45
0.28 | 0.005819 | 85.7 | 386.91 | 441.24
0.29 | 0.006023 | 87.1 | 395.89 | 453.69
0.3 | 0.00621 | 88.37 | 405.02 | 466.59
0.31 | 0.006413 | 89.7 | 413.81 | 478.91
0.32 | 0.006611 | 90.92 | 421.77 | 490.29
0.33 | 0.006805 | 92 | 429.51 | 502
0.34 | 0.007028 | 93.22 | 437.24 | 513.62
0.35 | 0.007243 | 94.3 | 444.42 | 524.4
0.36 | 0.007488 | 95.45 | 451.15 | 535.09
0.37 | 0.007702 | 96.49 | 457.53 | 545.26
0.38 | 0.007957 | 97.51 | 463.93 | 555.55
0.39 | 0.008189 | 98.66 | 469.87 | 565.33
0.4 | 0.008464 | 99.8 | 475.46 | 574.3
0.41 | 0.008702 | 100.8 | 480.71 | 583.2
0.42 | 0.008977 | 101.74 | 485.99 | 592.2
0.43 | 0.009266 | 102.88 | 490.93 | 601
0.44 | 0.009535 | 104.02 | 495.64 | 609
0.45 | 0.009882 | 104.98 | 500.03 | 616.6
0.46 | 0.010206 | 106.21 | 504.51 | 623.9
0.47 | 0.010558 | 107.09 | 508.72 | 631.3
0.48 | 0.010872 | 108.3 | 512.69 | 638.5
0.49 | 0.011272 | 109.4 | 516.6 | 644.7
0.5 | 0.011652 | 110.5 | 520.35 | 651.1
0.51 | 0.012076 | 111.64 | 524.11 | 657.3
0.52 | 0.012521 | 112.7 | 527.58 | 663.3
0.53 | 0.013031 | 113.88 | 531 | 668.5
0.54 | 0.013502 | 115.01 | 534.38 | 673.8
0.55 | 0.013971 | 116.15 | 537.64 | 678.8
0.56 | 0.014508 | 117.31 | 540.91 | 683.8
0.57 | 0.015069 | 118.51 | 543.8 | 688.2
0.58 | 0.015653 | 119.67 | 546.86 | 692
0.59 | 0.01617 | 120.83 | 549.66 | 696.2
0.6 | 0.016833 | 122.18 | 552.54 | 700
0.61 | 0.017416 | 123.19 | 555.2 | 703.5
0.62 | 0.018067 | 124.5 | 557.81 | 706.6
0.63 | 0.018761 | 125.73 | 560.41 | 709.6
0.64 | 0.019403 | 127.01 | 562.86 | 712.6
0.65 | 0.020126 | 128.29 | 565.22 | 715.5
0.66 | 0.020795 | 129.43 | 567.43 | 717.6
0.67 | 0.02152 | 130.74 | 569.67 | 719.7
0.68 | 0.022292 | 131.97 | 571.6 | 722
0.69 | 0.023097 | 133.22 | 573.9 | 724
0.7 | 0.023924 | 134.4 | 575.7 | 725.5
0.71 | 0.024657 | 135.69 | 577.6 | 727.3
0.72 | 0.025549 | 136.95 | 579.2 | 728.7
0.73 | 0.026284 | 138.21 | 581 | 729.9
0.74 | 0.027342 | 139.52 | 582.8 | 731.3
0.75 | 0.028118 | 140.64 | 584.2 | 732.5
0.76 | 0.029038 | 141.98 | 586 | 733.5
0.77 | 0.029891 | 143.3 | 587.4 | 734.6
0.78 | 0.030986 | 144.57 | 588.8 | 735.2
0.79 | 0.031942 | 145.95 | 590.4 | 736.1
0.8 | 0.032982 | 147.07 | 591.4 | 737
0.81 | 0.033877 | 148.49 | 593 | 737.7
0.82 | 0.034833 | 149.85 | 594.2 | 738.3
0.83 | 0.035993 | 151.13 | 595.4 | 738.9
0.84 | 0.036955 | 152.44 | 597 | 739.5
0.85 | 0.03806 | 153.75 | 597.8 | 739.9
0.86 | 0.039219 | 155.12 | 599.2 | 740.7
0.87 | 0.040389 | 156.51 | 600.3 | 740.9
0.88 | 0.041503 | 157.88 | 601.4 | 741.2
0.89 | 0.042705 | 159.11 | 602.6 | 741.7
0.9 | 0.043847 | 160.6 | 603.4 | 742
0.91 | 0.045124 | 162.03 | 604.6 | 742.5
0.92 | 0.046263 | 163.41 | 605.8 | 742.9
0.93 | 0.047647 | 164.97 | 606.8 | 743.1
0.94 | 0.048855 | 166.1 | 607.6 | 743.5
0.95 | 0.049946 | 167.62 | 608.6 | 743.9
0.96 | 0.051447 | 169.06 | 609.9 | 744.1
0.97 | 0.05295 | 170.48 | 610.7 | 744.3
0.98 | 0.054373 | 171.96 | 611.9 | 744.7
0.99 | 0.055611 | 173.24 | 612.7 | 745.1
1 | 0.056959 | 174.69 | 613.8 | 745.1