## I-V Characteristic (mA-mm)
VDS (V) | VGS = -0.300 V | VGS = 0.100 V | VGS = 0.500 V | VGS = 0.900 V
0 | 1.4571e-05 | -0.5168 | -1.1055 | -5.748
0.01 | 0.0008889 | 7.788 | 15.636 | 12.313
0.02 | 0.0015317 | 15.388 | 31.807 | 29.877
0.03 | 0.0020147 | 22.725 | 48.16 | 47.546
0.04 | 0.0023869 | 29.356 | 64.58 | 65.52
0.05 | 0.0026812 | 35.291 | 80.43 | 82.8
0.06 | 0.0029203 | 40.779 | 96.79 | 99.92
0.07 | 0.0031157 | 45.852 | 112.58 | 117.49
0.08 | 0.0032976 | 50.223 | 128 | 135.02
0.09 | 0.0034575 | 54.102 | 143.68 | 151.56
0.1 | 0.0036039 | 57.5 | 159.12 | 168.34
0.11 | 0.0037511 | 60.66 | 174.01 | 185.53
0.12 | 0.0038893 | 63.44 | 189.01 | 202.18
0.13 | 0.0040333 | 65.92 | 203.82 | 218.21
0.14 | 0.0041601 | 67.99 | 218.15 | 234.72
0.15 | 0.0043045 | 70.07 | 232.05 | 251.03
0.16 | 0.004452 | 71.77 | 245.95 | 266.48
0.17 | 0.0045872 | 73.31 | 259.91 | 282.28
0.18 | 0.0047493 | 74.75 | 272.67 | 297.91
0.19 | 0.0048972 | 76.16 | 285.61 | 313.13
0.2 | 0.0050595 | 77.44 | 298.52 | 327.82
0.21 | 0.0052129 | 78.6 | 310.63 | 342.65
0.22 | 0.0053702 | 79.87 | 322.34 | 357.59
0.23 | 0.0055452 | 80.99 | 334.06 | 371.67
0.24 | 0.005677 | 82.3 | 345.4 | 385.49
0.25 | 0.005837 | 83.66 | 355.98 | 399.63
0.26 | 0.006052 | 85.01 | 366.42 | 413.02
0.27 | 0.006243 | 86.55 | 376.78 | 426.17
0.28 | 0.006442 | 87.86 | 386.32 | 439.31
0.29 | 0.006627 | 89.3 | 395.43 | 452.14
0.3 | 0.006848 | 90.6 | 404.57 | 464.4
0.31 | 0.007053 | 91.94 | 413.48 | 476.56
0.32 | 0.007236 | 93.04 | 421.45 | 488.54
0.33 | 0.007486 | 94.3 | 429.34 | 500.26
0.34 | 0.007714 | 95.49 | 437.05 | 511.29
0.35 | 0.00796 | 96.63 | 444.31 | 521.97
0.36 | 0.008194 | 97.76 | 451.26 | 533.15
0.37 | 0.008455 | 98.84 | 457.65 | 543.48
0.38 | 0.008701 | 99.98 | 463.96 | 553.3
0.39 | 0.008947 | 101.1 | 470.07 | 562.83
0.4 | 0.009222 | 102.22 | 475.8 | 572.3
0.41 | 0.009525 | 103.34 | 481.13 | 581.6
0.42 | 0.009839 | 104.28 | 486.29 | 590.4
0.43 | 0.010102 | 105.45 | 491.41 | 598.6
0.44 | 0.010449 | 106.57 | 496.2 | 606.7
0.45 | 0.010802 | 107.63 | 500.65 | 614.3
0.46 | 0.011162 | 108.7 | 505.03 | 622.3
0.47 | 0.011505 | 109.77 | 509.31 | 629.1
0.48 | 0.011903 | 110.92 | 513.45 | 636.1
0.49 | 0.012314 | 112.04 | 517.32 | 642.7
0.5 | 0.012712 | 113.22 | 521.03 | 649.3
0.51 | 0.013237 | 114.21 | 524.85 | 655.3
0.52 | 0.013722 | 115.39 | 528.43 | 661.2
0.53 | 0.014222 | 116.63 | 531.85 | 666.7
0.54 | 0.01475 | 117.75 | 535.21 | 671.8
0.55 | 0.015318 | 119.08 | 538.44 | 676.8
0.56 | 0.015854 | 119.95 | 541.78 | 681.8
0.57 | 0.016501 | 121.3 | 544.82 | 686.6
0.58 | 0.017067 | 122.52 | 547.77 | 690.5
0.59 | 0.017711 | 123.76 | 550.61 | 694.6
0.6 | 0.018428 | 125.02 | 553.58 | 698.2
0.61 | 0.019024 | 126.17 | 556.28 | 701.6
0.62 | 0.01978 | 127.45 | 558.88 | 705.3
0.63 | 0.020495 | 128.71 | 561.51 | 708.2
0.64 | 0.021291 | 129.97 | 563.9 | 711.1
0.65 | 0.022006 | 131.16 | 566.39 | 713.6
0.66 | 0.02284 | 132.44 | 568.65 | 716.1
0.67 | 0.023609 | 133.68 | 570.7 | 718.7
0.68 | 0.024467 | 135.07 | 572.7 | 720.6
0.69 | 0.025313 | 136.31 | 575 | 722.4
0.7 | 0.026168 | 137.43 | 576.9 | 724.5
0.71 | 0.027142 | 138.79 | 578.6 | 725.9
0.72 | 0.027939 | 140.07 | 580.8 | 727.7
0.73 | 0.028983 | 141.38 | 582.2 | 728.7
0.74 | 0.029963 | 142.8 | 584.2 | 730.3
0.75 | 0.030934 | 143.9 | 585.6 | 731.1
0.76 | 0.031849 | 145.3 | 587.4 | 732.1
0.77 | 0.032972 | 146.55 | 588.8 | 733.3
0.78 | 0.034024 | 147.87 | 590.4 | 734.5
0.79 | 0.035057 | 149.14 | 591.6 | 735.1
0.8 | 0.03605 | 150.48 | 593 | 735.9
0.81 | 0.037274 | 151.8 | 594.2 | 736.7
0.82 | 0.038374 | 153.18 | 595.8 | 737.3
0.83 | 0.039527 | 154.52 | 597.2 | 738.1
0.84 | 0.04077 | 155.77 | 598.2 | 738.6
0.85 | 0.041953 | 157.23 | 599.4 | 738.8
0.86 | 0.043236 | 158.61 | 600.6 | 739.5
0.87 | 0.044416 | 159.95 | 601.5 | 740.2
0.88 | 0.045758 | 161.46 | 602.7 | 740.5
0.89 | 0.047032 | 162.62 | 603.8 | 740.9
0.9 | 0.048187 | 164.17 | 604.7 | 741.2
0.91 | 0.049728 | 165.65 | 606 | 741.5
0.92 | 0.051146 | 166.97 | 607.1 | 741.9
0.93 | 0.052556 | 168.42 | 608.3 | 742.5
0.94 | 0.05375 | 169.86 | 609 | 742.7
0.95 | 0.055203 | 171.28 | 610.3 | 743.1
0.96 | 0.0567 | 172.76 | 611.1 | 743.7
0.97 | 0.05797 | 174.19 | 612.2 | 743.5
0.98 | 0.05983 | 175.53 | 613.4 | 744.1
0.99 | 0.0614 | 177 | 614.2 | 744.3
1 | 0.06299 | 178.48 | 615.4 | 744.5