## I-V Characteristic (mA-mm)
VDS (V) | VGS = -0.300 V | VGS = 0.100 V | VGS = 0.500 V | VGS = 0.900 V
0 | 1.0731e-05 | -0.5596 | -1.056 | -5.63
0.01 | 0.0009079 | 7.795 | 15.923 | 12.698
0.02 | 0.0015676 | 15.715 | 32.205 | 30.458
0.03 | 0.0020591 | 22.814 | 48.671 | 48.248
0.04 | 0.0024409 | 29.478 | 65.18 | 66.42
0.05 | 0.0027448 | 35.593 | 81.62 | 83.83
0.06 | 0.0029931 | 41.096 | 97.91 | 101.3
0.07 | 0.0031991 | 46.084 | 113.53 | 119.01
0.08 | 0.003378 | 50.503 | 129.57 | 136.67
0.09 | 0.0035423 | 54.491 | 145.38 | 153.41
0.1 | 0.0036828 | 57.84 | 160.73 | 170.44
0.11 | 0.0038428 | 61.03 | 175.95 | 187.83
0.12 | 0.0039816 | 63.8 | 191.16 | 204.43
0.13 | 0.0041305 | 66.22 | 206.05 | 220.97
0.14 | 0.0042668 | 68.45 | 220.19 | 237.53
0.15 | 0.0044173 | 70.42 | 234.52 | 253.86
0.16 | 0.0045613 | 72.17 | 248.72 | 269.56
0.17 | 0.0046898 | 73.77 | 262.43 | 285.54
0.18 | 0.0048664 | 75.2 | 275.43 | 301.19
0.19 | 0.0050177 | 76.58 | 288.74 | 316.59
0.2 | 0.00516 | 77.81 | 301.54 | 331.56
0.21 | 0.0053353 | 79.08 | 313.52 | 346.53
0.22 | 0.0055026 | 80.29 | 325.74 | 361.58
0.23 | 0.0056911 | 81.47 | 337.49 | 375.62
0.24 | 0.005714 | 82.72 | 348.54 | 389.75
0.25 | 0.005934 | 84.15 | 359.28 | 403.95
0.26 | 0.006127 | 85.45 | 369.94 | 417.29
0.27 | 0.006346 | 86.94 | 380.18 | 430.78
0.28 | 0.006537 | 88.28 | 389.65 | 443.96
0.29 | 0.006748 | 89.68 | 399.12 | 456.72
0.3 | 0.006965 | 91.02 | 408.17 | 469.02
0.31 | 0.007176 | 92.28 | 416.76 | 481.58
0.32 | 0.007413 | 93.57 | 424.93 | 493.49
0.33 | 0.007637 | 94.72 | 433.08 | 505.13
0.34 | 0.00788 | 95.92 | 440.62 | 516.29
0.35 | 0.008097 | 97.09 | 447.7 | 527.3
0.36 | 0.00836 | 98.21 | 454.66 | 538.43
0.37 | 0.008615 | 99.35 | 461.32 | 548.66
0.38 | 0.008892 | 100.45 | 467.71 | 558.54
0.39 | 0.009144 | 101.46 | 473.65 | 568.29
0.4 | 0.00945 | 102.62 | 479.28 | 577.8
0.41 | 0.009735 | 103.86 | 484.79 | 586.9
0.42 | 0.01001 | 104.8 | 490.1 | 595.8
0.43 | 0.010356 | 105.95 | 495.05 | 604.2
0.44 | 0.010692 | 107.05 | 499.88 | 612.2
0.45 | 0.011052 | 108.13 | 504.38 | 619.9
0.46 | 0.011383 | 109.25 | 508.9 | 627.7
0.47 | 0.01179 | 110.34 | 513.17 | 634.9
0.48 | 0.012176 | 111.52 | 517.24 | 641.9
0.49 | 0.012599 | 112.6 | 521.23 | 648.5
0.5 | 0.013006 | 113.76 | 525.08 | 654.5
0.51 | 0.013528 | 114.81 | 528.87 | 660.9
0.52 | 0.014051 | 116 | 532.44 | 666.5
0.53 | 0.014498 | 117.23 | 535.96 | 672.1
0.54 | 0.015068 | 118.41 | 539.43 | 677.2
0.55 | 0.015649 | 119.61 | 542.69 | 682.2
0.56 | 0.016256 | 120.64 | 545.94 | 687
0.57 | 0.016852 | 121.93 | 549.02 | 691.4
0.58 | 0.017511 | 123.18 | 552.13 | 695.6
0.59 | 0.018125 | 124.4 | 555.06 | 699.7
0.6 | 0.018829 | 125.69 | 557.92 | 703.2
0.61 | 0.019516 | 126.89 | 560.59 | 706.9
0.62 | 0.020221 | 128.13 | 563.33 | 710.2
0.63 | 0.02102 | 129.42 | 565.91 | 713.3
0.64 | 0.021749 | 130.72 | 568.38 | 716
0.65 | 0.022662 | 131.92 | 570.7 | 718.8
0.66 | 0.023372 | 133.25 | 572.7 | 721.2
0.67 | 0.024233 | 134.48 | 575.2 | 723.3
0.68 | 0.025046 | 135.82 | 577 | 725.5
0.69 | 0.025967 | 137.11 | 579.1 | 727.3
0.7 | 0.026785 | 138.23 | 581.4 | 729
0.71 | 0.027714 | 139.64 | 583.2 | 730.7
0.72 | 0.028735 | 140.96 | 585 | 731.9
0.73 | 0.029634 | 142.23 | 586.9 | 733.5
0.74 | 0.030731 | 143.62 | 588.6 | 734.9
0.75 | 0.031548 | 144.74 | 590.2 | 735.6
0.76 | 0.032707 | 146.17 | 591.8 | 736.7
0.77 | 0.033787 | 147.51 | 593.4 | 737.9
0.78 | 0.034874 | 148.83 | 594.9 | 738.6
0.79 | 0.035839 | 150.12 | 596.2 | 739.7
0.8 | 0.036995 | 151.42 | 597.8 | 740.5
0.81 | 0.038146 | 152.78 | 599 | 741
0.82 | 0.039237 | 154.11 | 600.2 | 741.5
0.83 | 0.040662 | 155.48 | 601.5 | 742.5
0.84 | 0.041767 | 156.71 | 602.6 | 743.1
0.85 | 0.042981 | 158.19 | 603.8 | 743.4
0.86 | 0.044049 | 159.63 | 605.3 | 744.1
0.87 | 0.045575 | 161 | 606.3 | 744.5
0.88 | 0.046805 | 162.49 | 607.4 | 744.9
0.89 | 0.048028 | 163.67 | 608.6 | 745.1
0.9 | 0.049489 | 165.23 | 609.6 | 745.2
0.91 | 0.050816 | 166.69 | 610.7 | 746.1
0.92 | 0.052352 | 168.1 | 611.8 | 746.1
0.93 | 0.053389 | 169.6 | 612.9 | 746.7
0.94 | 0.054997 | 170.9 | 613.8 | 746.9
0.95 | 0.05654 | 172.45 | 615 | 747.1
0.96 | 0.05796 | 173.89 | 615.8 | 747.3
0.97 | 0.0594 | 175.4 | 617 | 747.7
0.98 | 0.061 | 176.79 | 618.2 | 748
0.99 | 0.0624 | 178.27 | 619.1 | 748.2
1 | 0.06431 | 179.66 | 619.8 | 748.4