## I-V Characteristic (mA-mm)
VDS (V) | VGS = -0.300 V | VGS = 0.100 V | VGS = 0.500 V | VGS = 0.900 V
0 | -5.018e-06 | -0.55 | -0.8714 | -5.204
0.01 | 0.0009828 | 7.894 | 15.617 | 12.422
0.02 | 0.001696 | 15.698 | 31.899 | 30.208
0.03 | 0.0022412 | 22.962 | 48.251 | 47.733
0.04 | 0.0026668 | 29.665 | 64.46 | 65.74
0.05 | 0.002996 | 35.714 | 80.67 | 83
0.06 | 0.0032639 | 41.393 | 96.79 | 100.13
0.07 | 0.0034977 | 46.4 | 112.92 | 118.04
0.08 | 0.0036936 | 50.814 | 128.13 | 135.12
0.09 | 0.0038852 | 54.851 | 143.94 | 151.76
0.1 | 0.0040541 | 58.36 | 159.43 | 168.8
0.11 | 0.0042181 | 61.39 | 174.39 | 185.77
0.12 | 0.0043819 | 64.35 | 189.29 | 202.4
0.13 | 0.0045392 | 66.8 | 204.14 | 218.47
0.14 | 0.004699 | 69.03 | 218.37 | 235.08
0.15 | 0.0048601 | 71.03 | 232.35 | 251.27
0.16 | 0.0050234 | 72.85 | 246.48 | 266.64
0.17 | 0.0051922 | 74.47 | 260.19 | 282.51
0.18 | 0.0053521 | 75.94 | 273.23 | 298.18
0.19 | 0.0055521 | 77.33 | 286.16 | 313.23
0.2 | 0.005702 | 78.65 | 298.91 | 328.07
0.21 | 0.005886 | 79.86 | 311.33 | 343.36
0.22 | 0.006093 | 81.03 | 322.84 | 357.63
0.23 | 0.006285 | 82.42 | 334.72 | 371.77
0.24 | 0.00648 | 83.67 | 345.99 | 386.06
0.25 | 0.006695 | 84.94 | 356.5 | 399.85
0.26 | 0.006899 | 86.53 | 367.07 | 413.42
0.27 | 0.007135 | 87.77 | 377.41 | 426.46
0.28 | 0.007373 | 89.26 | 386.9 | 439.66
0.29 | 0.007614 | 90.6 | 396.08 | 452.34
0.3 | 0.007815 | 92 | 405.39 | 464.36
0.31 | 0.008079 | 93.33 | 414.01 | 477
0.32 | 0.008336 | 94.57 | 422.04 | 488.86
0.33 | 0.008588 | 95.83 | 429.98 | 500.31
0.34 | 0.008847 | 97 | 437.72 | 511.34
0.35 | 0.009116 | 98.15 | 444.99 | 522.54
0.36 | 0.009393 | 99.26 | 451.78 | 533.43
0.37 | 0.009665 | 100.38 | 458.28 | 543.63
0.38 | 0.009983 | 101.66 | 464.68 | 553.42
0.39 | 0.01029 | 102.66 | 470.71 | 563.21
0.4 | 0.010622 | 103.85 | 476.33 | 572.7
0.41 | 0.010928 | 104.82 | 481.69 | 581.8
0.42 | 0.011249 | 106.05 | 486.95 | 590.6
0.43 | 0.011627 | 107.15 | 492.02 | 599
0.44 | 0.011988 | 108.26 | 496.78 | 607.1
0.45 | 0.01237 | 109.42 | 501.23 | 615
0.46 | 0.012804 | 110.44 | 505.67 | 622.2
0.47 | 0.013248 | 111.56 | 510.01 | 629.5
0.48 | 0.013668 | 112.72 | 514.13 | 636.9
0.49 | 0.014205 | 113.85 | 517.92 | 643.5
0.5 | 0.014732 | 114.93 | 521.8 | 649.8
0.51 | 0.015301 | 116.11 | 525.6 | 655.4
0.52 | 0.015823 | 117.27 | 529.16 | 661.7
0.53 | 0.016379 | 118.49 | 532.65 | 667.4
0.54 | 0.017028 | 119.67 | 536 | 672.5
0.55 | 0.017672 | 120.82 | 539.38 | 677.4
0.56 | 0.018395 | 122.02 | 542.62 | 682.4
0.57 | 0.019077 | 123.3 | 545.59 | 687
0.58 | 0.019837 | 124.5 | 548.7 | 690.9
0.59 | 0.020474 | 125.89 | 551.6 | 695.2
0.6 | 0.021358 | 126.89 | 554.49 | 699
0.61 | 0.022168 | 128.31 | 557.2 | 702.7
0.62 | 0.022985 | 129.57 | 559.88 | 706
0.63 | 0.023852 | 130.94 | 562.46 | 709.1
0.64 | 0.024816 | 132.13 | 565.02 | 711.9
0.65 | 0.025691 | 133.39 | 567.4 | 714.6
0.66 | 0.026512 | 134.69 | 569.65 | 717.2
0.67 | 0.027502 | 136.07 | 571.9 | 719.4
0.68 | 0.028569 | 137.31 | 573.9 | 721.7
0.69 | 0.029546 | 138.51 | 575.8 | 723.6
0.7 | 0.030525 | 139.84 | 578 | 725.5
0.71 | 0.03149 | 141.14 | 579.8 | 727.1
0.72 | 0.032589 | 142.53 | 581.8 | 728.7
0.73 | 0.033753 | 143.94 | 583.4 | 729.9
0.74 | 0.034791 | 144.99 | 585.3 | 731.5
0.75 | 0.036061 | 146.43 | 587.2 | 732.4
0.76 | 0.03728 | 147.73 | 588.6 | 733.8
0.77 | 0.038325 | 149.06 | 590.1 | 734.9
0.78 | 0.039511 | 150.49 | 591.6 | 735.6
0.79 | 0.040851 | 151.64 | 593 | 736.7
0.8 | 0.042386 | 153.1 | 594.3 | 737.7
0.81 | 0.043512 | 154.48 | 595.8 | 738.3
0.82 | 0.044791 | 155.82 | 597.2 | 739.3
0.83 | 0.046167 | 157.13 | 598.2 | 739.9
0.84 | 0.047401 | 158.55 | 599.4 | 740.3
0.85 | 0.04891 | 159.89 | 600.7 | 741.1
0.86 | 0.05051 | 161.32 | 601.9 | 741.2
0.87 | 0.051894 | 162.79 | 603.1 | 741.9
0.88 | 0.05327 | 164.01 | 604.3 | 742.7
0.89 | 0.054973 | 165.59 | 605.3 | 742.7
0.9 | 0.056509 | 167.02 | 606.4 | 743.3
0.91 | 0.058 | 168.4 | 607.5 | 744.1
0.92 | 0.05972 | 169.92 | 608.6 | 744.2
0.93 | 0.06124 | 171.2 | 609.8 | 744.3
0.94 | 0.06255 | 172.79 | 610.8 | 744.7
0.95 | 0.06463 | 174.26 | 611.8 | 745.1
0.96 | 0.06619 | 175.68 | 613 | 745.7
0.97 | 0.06782 | 177.11 | 613.8 | 745.9
0.98 | 0.06956 | 178.61 | 615 | 746.1
0.99 | 0.07156 | 180.12 | 616.1 | 746.3
1 | 0.07333 | 181.55 | 617 | 746.9