## I-V Characteristic (mA-mm)
VDS (V) | VGS = -0.300 V | VGS = 0.100 V | VGS = 0.500 V | VGS = 0.900 V
0 | 2.7321e-06 | -0.5171 | -1.0287 | -5.483
0.01 | 0.0009576 | 7.884 | 15.725 | 12.733
0.02 | 0.001655 | 15.678 | 32.306 | 30.386
0.03 | 0.0021771 | 23.105 | 49.029 | 48.663
0.04 | 0.0025864 | 29.893 | 65.56 | 66.42
0.05 | 0.0028995 | 35.937 | 81.92 | 84.18
0.06 | 0.0031639 | 41.525 | 97.81 | 101.84
0.07 | 0.0033912 | 46.675 | 114.33 | 119.63
0.08 | 0.0035702 | 51.122 | 130.05 | 136.63
0.09 | 0.0037518 | 55.086 | 145.5 | 153.77
0.1 | 0.0039203 | 58.6 | 161.3 | 171.48
0.11 | 0.0040748 | 61.75 | 176.87 | 188.13
0.12 | 0.0042332 | 64.55 | 191.46 | 204.8
0.13 | 0.0043812 | 67.09 | 206.29 | 221.66
0.14 | 0.0045342 | 69.32 | 221.3 | 238.13
0.15 | 0.004679 | 71.19 | 235.4 | 254.2
0.16 | 0.0048392 | 73.02 | 249.11 | 270.35
0.17 | 0.0049953 | 74.66 | 263.05 | 286.25
0.18 | 0.0051493 | 76.06 | 276.3 | 301.62
0.19 | 0.0053286 | 77.49 | 289.34 | 317.07
0.2 | 0.0054984 | 78.74 | 302.03 | 332.41
0.21 | 0.0056564 | 79.99 | 314.55 | 347.19
0.22 | 0.005726 | 81.17 | 326.31 | 361.53
0.23 | 0.005924 | 82.46 | 337.85 | 376.05
0.24 | 0.006123 | 83.75 | 349.47 | 390.6
0.25 | 0.00632 | 85.11 | 360.11 | 404.07
0.26 | 0.006528 | 86.47 | 370.34 | 417.45
0.27 | 0.006754 | 87.93 | 380.68 | 431.18
0.28 | 0.006988 | 89.36 | 390.54 | 444.07
0.29 | 0.007183 | 90.68 | 399.57 | 456.57
0.3 | 0.007417 | 92.05 | 408.49 | 469.1
0.31 | 0.007658 | 93.41 | 417.41 | 481.48
0.32 | 0.007905 | 94.57 | 425.55 | 493.05
0.33 | 0.008149 | 95.84 | 433.33 | 504.72
0.34 | 0.008406 | 96.93 | 440.92 | 516.08
0.35 | 0.008666 | 98.24 | 448.29 | 527.06
0.36 | 0.008911 | 99.35 | 455.16 | 537.54
0.37 | 0.009194 | 100.5 | 461.54 | 547.63
0.38 | 0.009489 | 101.66 | 467.83 | 557.92
0.39 | 0.009781 | 102.71 | 473.9 | 567.58
0.4 | 0.010047 | 103.86 | 479.64 | 576.5
0.41 | 0.010349 | 104.92 | 484.91 | 585.5
0.42 | 0.010666 | 106.09 | 490.17 | 594.2
0.43 | 0.010989 | 107.05 | 495.25 | 602.6
0.44 | 0.011346 | 108.26 | 500 | 610.6
0.45 | 0.011724 | 109.34 | 504.43 | 618.4
0.46 | 0.012081 | 110.58 | 508.88 | 625.9
0.47 | 0.01247 | 111.66 | 513.25 | 632.9
0.48 | 0.012901 | 112.66 | 517.35 | 639.3
0.49 | 0.013338 | 113.85 | 521.16 | 646.1
0.5 | 0.013845 | 115.01 | 525.07 | 652.5
0.51 | 0.014335 | 116.13 | 528.88 | 658.4
0.52 | 0.014929 | 117.39 | 532.43 | 664
0.53 | 0.01544 | 118.44 | 535.88 | 669.3
0.54 | 0.015979 | 119.72 | 539.32 | 674.4
0.55 | 0.016606 | 120.9 | 542.71 | 679.3
0.56 | 0.017287 | 122.18 | 545.96 | 684
0.57 | 0.017906 | 123.29 | 548.88 | 688.4
0.58 | 0.018515 | 124.51 | 551.97 | 692.4
0.59 | 0.019314 | 125.83 | 554.96 | 696.4
0.6 | 0.020051 | 127.01 | 557.77 | 700
0.61 | 0.02078 | 128.35 | 560.51 | 703.3
0.62 | 0.021558 | 129.5 | 563.16 | 706.5
0.63 | 0.022328 | 130.9 | 565.8 | 709.6
0.64 | 0.02321 | 132.2 | 568.28 | 712.4
0.65 | 0.023968 | 133.46 | 570.3 | 714.6
0.66 | 0.024904 | 134.79 | 572.7 | 717.2
0.67 | 0.025778 | 135.95 | 575 | 719.4
0.68 | 0.026704 | 137.35 | 577 | 721.6
0.69 | 0.027582 | 138.67 | 579.2 | 723.4
0.7 | 0.028517 | 139.89 | 581 | 724.9
0.71 | 0.029523 | 141.2 | 583 | 726.3
0.72 | 0.030539 | 142.5 | 584.8 | 728.1
0.73 | 0.031531 | 143.87 | 586.6 | 729.3
0.74 | 0.032632 | 145.18 | 588.2 | 730.5
0.75 | 0.033618 | 146.49 | 590 | 731.5
0.76 | 0.034514 | 147.63 | 591.6 | 732.4
0.77 | 0.035825 | 149.05 | 593 | 733.5
0.78 | 0.036978 | 150.49 | 594.6 | 734.5
0.79 | 0.038205 | 151.73 | 595.8 | 735.1
0.8 | 0.039244 | 153.24 | 597.6 | 735.9
0.81 | 0.04047 | 154.37 | 599 | 736.7
0.82 | 0.041589 | 155.8 | 599.9 | 737.3
0.83 | 0.042976 | 157.16 | 601 | 738.1
0.84 | 0.044231 | 158.54 | 602.3 | 738.3
0.85 | 0.045614 | 159.96 | 603.6 | 738.8
0.86 | 0.047073 | 161.28 | 605.1 | 739.5
0.87 | 0.048129 | 162.68 | 606 | 739.9
0.88 | 0.049629 | 164.15 | 607.1 | 740.5
0.89 | 0.051025 | 165.62 | 608.3 | 740.7
0.9 | 0.052464 | 166.89 | 609.4 | 741.1
0.91 | 0.053856 | 168.46 | 610.3 | 741.5
0.92 | 0.055369 | 169.84 | 611.5 | 741.8
0.93 | 0.056934 | 171.31 | 612.6 | 742.3
0.94 | 0.05847 | 172.81 | 613.6 | 742.3
0.95 | 0.05993 | 174.07 | 614.6 | 742.7
0.96 | 0.06142 | 175.63 | 615.6 | 743.1
0.97 | 0.06341 | 177.11 | 616.6 | 743.4
0.98 | 0.06457 | 178.51 | 617.5 | 743.7
0.99 | 0.06631 | 180.06 | 618.7 | 744.1
1 | 0.06808 | 181.34 | 619.8 | 744.1